## Introduction
Paper Decay Simulator
Jean Tétreault (CCI) and Anne-Laurence Dupont (CRC CNRS)
Description
The Paper Decay Simulator serves as a tool to simulate the rate of decay for three types of paper in different climate conditions (“climate” refers to the combination of temperature and relative humidity [RH]). This simulator, provided for those who are familiar with Excel, allows users to explore the impact of different temperature and humidity combinations on the long-term preservation of paper-based collections. It was developed by the Canadian Conservation Institute (CCI) and the Conservation Research Center (CRC), Centre national de recherche scientifique (CNRS), Muséum national d’Histoire naturelle. The details of its development can be found in Tétreault et al. (2023).
Three different types of paper are used for the simulation:
(1) Acid newsprint: acidic paper mainly made of mechanical wood pulp. It is not very stable and decays relatively quickly.
(2) Acid fine paper: acidic paper made from bleached chemical wood pulp. It is stable and exhibits a slower decay rate than acid newsprint.
(3) Alkaline fine paper: alkaline paper made from bleached chemical wood pulp. It is extremely stable and decays at the slowest rate.
Detailed descriptions of the three types of paper are provided in the table in the spreadsheet “Paper details.”
Paper degradation primarily occurs through an acid-catalyzed hydrolysis reaction, which breaks down cellulose polymers, the main component of paper fibres. The temperature and the moisture content in the paper, which is in equilibrium with the RH in the atmosphere, affect the degradation rate. In the simulator, which can be found in the spreadsheets “Single climate” and “Multiple climates,” the degradation is quantified through two different physical properties:
· the degree of polymerization (DP), which is related to the average length of the cellulose polymers, and
· the zero-span breaking length (BL), which is related to the average mechanical resistance of the paper.
Changes in DP and BL provide valuable insights into the paper's preservation condition and its lifespan. The correlation between DP and BL for the three types of paper is shown in the figure on the spreadsheet “Paper details.” The simulator operates under the assumption that printing inks have no impact on paper permanence and that there are no pollutants in the surrounding environment.
The results of the simulator cannot be directly applied to other types of paper. This is because the activation energy of the acid-catalyzed hydrolysis reaction leading to the paper decay (evaluated through DP and BL) is highly dependent on the composition of each type of paper and significantly influences the decay rate. For broader paper preservation guidance, consult the Paper Permanence Calculator.
The simulator provides two ways to explore and predict paper degradation under various climates:
· Single climate: This simulation demonstrates the decay of the three types of paper in a single climate. This allows for a comparison of the relative stability of these papers under the same temperature and RH conditions.
· Multiple climates: This simulation examines the individual decay of each type of paper across three different climates. This helps to illustrate the effects of climate variations on the degradation rate.
Disclaimer
The Paper Decay Simulator was designed for convenience and should only be used as a reference tool. CCI and CRC make no representation about the accuracy, reliability and completeness of this tool or the results to be obtained from its use. CCI and CRC assume no responsibility related to any express, implied or statutory warranties regarding the use of the results obtained from this calculation tool for heritage institution conservation programs.
Date modified: May 1, 2025
© Government of Canada, Canadian Conservation Institute, and the Conservation Research Center (CRC CNRS), 2025
This tool is published by the Canadian Conservation Institute.
For the conditions of use and reproduction of these resources, consult the section “Ownership and usage of content provided on this site” on the Terms and conditions page for the Canada.ca website.

## Paper details
Paper Details
Description of the types of papers | [7 empty] | Correlation between the degree of polymerization (DP) and the breaking length.
Note that DP has no unit.
Type of paper | Paper code in Tétreault et al. (2023) | Type of pulp | Fibres | Additives | pH | Activation energy (kJ/mol) | Producer
Acid newsprint | TMP4.7 | Thermomechanical pulp | Hardwood and softwood | Alum-rosin sizing | 4.7 | 101 | Fletcher Challenge Canada
Acid fine paper | BKP5.1 | Bleached kraft pulp | 50% hardwood, 50% softwood | 4% clay, alum-rosin sizing, starch | 5.1 | 127 | Domtar Inc.
Alkaline fine paper | BKP9.6 | Bleached kraft pulp | 15% hardwood, 85% softwood | 10% precipitated calcium carbonate, alkyl ketene dimer sizing, starch | 9.6 | 127 | Domtar Inc.
© Government of Canada, Canadian Conservation Institute. 135454-0001

## Single climate
Single Climate
Simulation of the decay of the three types of paper in a single climate
Instructions
For each type of paper, specify the current condition in terms of degree of polymerization (DP) in the yellow cells B11 to B13. The default DP value of 100% corresponds to the undamaged paper.
Then, specify the temperature and the relative humidity (RH) in the yellow cells B14 and B15.
The selected temperature should be maintained within the range of 5°C to 25°C, while the RH should be within the range of 15% to 75%. Deviating from these limits will compromise the reliability of the results.
The DP and breaking length (BL) after 50, 100, 250 and 500 years are calculated automatically in the green cells B19 to E27.
The decay trends are also shown graphically in terms of DP and BL.
Type of paper | Current DP (%)
Acid newsprint | 100
Acid fine paper | 100
Alkaline fine paper | 100
Temperature (0C) | 21
RH (%) | 50
DP remaining after 50, 100, 250 and 500 years (%)
Type of paper | 50 years | 100 years | 250 years | 500 years
Acid newsprint | 38.13724 | 28.6045 | 21.06947 | 17.42594
Acid fine paper | 92.48299 | 84.68663 | 66.05512 | 51.6517
Alkaline fine paper | 98.19286 | 96.49108 | 91.8972 | 85.44085
BL remaining after 50, 100, 250 and 500 years (%)
Type of paper | 50 years | 100 years | 250 years | 500 years
Acid newsprint | 71.88505 | 56.73928 | 35.06951 | 17.86943
Acid fine paper | 96.93053 | 93.17133 | 80.59346 | 64.65103
Alkaline fine paper | 99.74293 | 99.49204 | 98.76838 | 97.61979

## Multiple climates
Multiple Climates
Simulation of the decay of each type of paper across three different climates
Instructions
For each scenario, specify the current paper condition in terms of degree of polymerization (DP) in the yellow cells in column B. The default DP value of 100% corresponds to the undamaged paper.
Specify the temperature and the relative humidity (RH) for each scenario in the yellow cells in columns C and D.
The selected temperature should be maintained within the range of 5°C to 25°C while the RH should be within the range of 15% to 75%. Deviating from these limits will compromise the reliability of the results.
The DP and breaking length (BL) are calculated automatically in the green cells in columns B and C after 50 and 250 years for acid newsprint and after 100 and 500 years for acid and alkaline fine papers.
The decay trends are also shown graphically in terms of DP and BL.
Scenarios for acid newsprint
Scenario | Current DP (%) | Temperature (0C) | RH (%)
1 | 100 | 15 | 40
2 | 95 | 21 | 50
3 | 90 | 25 | 60
DP remaining after a 50 and 250 years horizon (%)
Scenario | 50 years | 250 years
1 | 59.77037 | 29.49344
2 | 37.64192 | 20.99957
3 | 28.40919 | 17.31114
BL remaining after a 50 and 250 years horizon (%)
Scenario | 50 years | 250 years
1 | 88.33412 | 58.56556
2 | 71.28702 | 34.7957
3 | 56.32272 | 17.20988
Scenarios for acid fine paper
Scenario | Current DP (%) | Temperature (0C) | RH (%)
1 | 100 | 15 | 40
2 | 95 | 21 | 50
3 | 90 | 25 | 60
DP remaining after 100 and 500 years (%)
Scenario | 100 years | 500 years
1 | 95.46545 | 77.15936
2 | 80.54733 | 50.70922
3 | 63.21964 | 38.90938
BL remaining after 100 and 500 years (%)
Scenario | 100 years | 500 years
1 | 98.20622 | 88.82108
2 | 90.87972 | 63.29214
3 | 78.02929 | 40.70742
Scenarios for alkaline fine paper
Scenario | Current DP (%) | Temperature (0C) | RH (%)
1 | 100 | 15 | 40
2 | 95 | 21 | 50
3 | 90 | 25 | 60
DP remaining after 100 and 500 years (%)
Scenario | 100 years | 500 years
1 | 98.9045 | 94.88991
2 | 91.92294 | 81.91148
3 | 84.07153 | 65.76594
BL remaining after 100 and 500 years (%)
Scenario | 100 years | 500 years
1 | 99.84528 | 99.24776482
2 | 98.77263 | 96.91537
3 | 97.35351 | 92.72886
Scenarios
Scenarios
Scenarios
Scenarios
Scenarios
Scenarios

## Bibliography
Bibliography
Tétreault, J., D. Vedoy, P. Bégin, S. Paris-Lacombe and A.-L. Dupont. “Modelling the Degradation of Acidic and Alkaline Printing Paper.” Cellulose 30 (2023), pp. 11157–11175.

## REST INVISIBLE (hidden)
THIS SHEET AND NEXT OTHERS: NOT VISIBLE TO USERS
Convert | to
Fahrenheit | Celsius
72 | 22.22222

## Feb25 (hidden)
Mise à jour, Février 2025, Jean Tetreault
Correction: Dans la page BKP5.1sc1, La cellule C3 prenait la valeur simple climat, B31 au lieu de multiple climat B31. B31 de multiple climate est la bonne cellule à prendre.
Valeurs BL négatives
Dans single climate, cell B25 à C27 (BL 100 & 500 yrs), la valeur est négative quand trop chaud et humide ou DPo trop bas:
Ajout d'une condition: mettre '0' au lieu d'une valeur négative.
| B25 acid newsprint |  |  | B26 acid fine |  |  | B27 alk |  |  | c25 acid newsprint |  |  | c26 acid fine |  |  | c27 alk |  |  | d25 acid newsprint |  |  | d26 acid fine |  |  | d27 alk |  |  | e25 acid newsprint |  |  | e26 acid fine |  |  | e27 alk
| Temperature (0C) | 21 |  | Temperature (0C) | 21 |  | Temperature (0C) | 21 |  | Temperature (0C) | 21 |  | Temperature (0C) | 21 |  | Temperature (0C) | 21 |  | Temperature (0C) | 21 |  | Temperature (0C) | 21 |  | Temperature (0C) | 21 |  | Temperature (0C) | 21 |  | Temperature (0C) | 21 |  | Temperature (0C) | 21
| RH (%) | 50 |  | RH (%) | 50 |  | RH (%) | 50 |  | RH (%) | 50 |  | RH (%) | 50 |  | RH (%) | 50 |  | RH (%) | 50 |  | RH (%) | 50 |  | RH (%) | 50 |  | RH (%) | 50 |  | RH (%) | 50 |  | RH (%) | 50
| BL a 50yrs | 71.88505 |  | BL a 50yrs | 96.93053 |  | BL a 50yrs | 99.74293 |  | BL a 100yrs | 56.73928 |  | BL a 100yrs | 93.17133 |  | BL a 100yrs | 99.49204 |  | BL a 250yrs | 35.06951 |  | BL a 250yrs | 80.59346 |  | BL a 250yrs | 98.76838 |  | BL a 500yrs | 17.86943 |  | BL a 500yrs | 64.65103 |  | BL a 500yrs | 97.61979
| RH&T range | 71.88505 | condition | RH&T range | 96.93053 | condition | RH&T range | 99.74293 | condition | RH&T range | 56.73928 | condition | RH&T range | 93.17133 | condition | RH&T range | 99.49204 | condition | RH&T range | 35.06951 | condition | RH&T range | 80.59346 | condition | RH&T range | 98.76838 | condition | RH&T range | 17.86943 | condition | RH&T range | 64.65103 | condition | RH&T range | 97.61979 | condition
| BL a 50 yrs | 71.88505 | condition | BL a 50 yrs | 96.93053 | condition | BL a 50 yrs | 99.74293 | condition | BL a 100yrs | 56.73928 | condition | BL a 100yrs | 93.17133 | condition | BL a 100yrs | 99.49204 | condition | BL 250 yrs | 35.06951 | condition | BL 250 yrs | 80.59346 | condition | BL 250 yrs | 98.76838 | condition | BL 500 yrs | 17.86943 | condition | BL 500 yrs | 64.65103 | condition | BL 500 yrs | 97.61979 | condition
Idem pour Multiple climate
| B24 TMP4.7sc1 |  |  | B25 TMP4.7sc2 |  |  | B26 TMP4.7sc3 |  |  | C24 TMP4.7sc1 |  |  | c25 TMP4.7sc2 |  |  | C26 TMP4.7sc3 |  |  | bkp5.1 | SC1 |  |  | sc2 |  |  | sc3 |  |  | SC1 |  |  | sc2 |  |  | sc3 |  | BKP9.6 | SC1 |  |  | sc2 |  |  | sc3 |  |  | SC1 |  |  | sc2 |  |  | sc3
| Temperature (0C) | 15 |  | Temperature (0C) | 21 |  | Temperature (0C) | 25 |  | Temperature (0C) | 15 |  | Temperature (0C) | 21 |  | Temperature (0C) | 25 |  | Temperature (0C) | 15 |  | Temperature (0C) | 21 |  | Temperature (0C) | 25 |  | Temperature (0C) | 15 |  | Temperature (0C) | 21 |  | Temperature (0C) | 25 |  | Temperature (0C) | 15 |  | Temperature (0C) | 21 |  | Temperature (0C) | 25 |  | Temperature (0C) | 15 |  | Temperature (0C) | 21 |  | Temperature (0C) | 25
| RH (%) | 40 |  | RH (%) | 50 |  | RH (%) | 60 |  | RH (%) | 40 |  | RH (%) | 50 |  | RH (%) | 60 |  | RH (%) | 40 |  | RH (%) | 50 |  | RH (%) | 60 |  | RH (%) | 40 |  | RH (%) | 50 |  | RH (%) | 60 |  | RH (%) | 40 |  | RH (%) | 50 |  | RH (%) | 60 |  | RH (%) | 40 |  | RH (%) | 50 |  | RH (%) | 60
| BL a 50yrs | 88.33412 |  | BL a 50yrs | 71.28702 |  | BL a 50yrs | 56.32272 |  | BL a 250 yrs | 58.56556 |  | BL a 250 yrs | 34.7957 |  | BL a 250 yrs | 17.20988 |  | BL a 100yrs | 98.20622 |  | BL a 100yrs | 90.87972 |  | BL a 100yrs | 78.02929 |  | BL a 500yrs | 88.82108 |  | BL a 500yrs | 63.29214 |  | BL a 500yrs | 40.70742 |  | BL a 100yrs | 99.84528 |  | BL a 100yrs | 98.77263 |  | BL a 100yrs | 97.35351 |  | BL a 500yrs | 99.24776482 |  | BL a 500yrs | 96.91537 |  | BL a 500yrs | 92.72886
| RH&T range | 88.33412 | condition | RH&T range | 71.28702 | condition | RH&T range | 56.32272 | condition | RH&T range | 58.56556 | condition | RH&T range | 34.7957 | condition | RH&T range | 17.20988 | condition | RH&T range | 98.20622 | condition | RH&T range | 90.87972 | condition | RH&T range | 78.02929 | condition | RH&T range | 88.82108 | condition | RH&T range | 63.29214 | condition | RH&T range | 40.70742 | condition | RH&T range | 99.84528 | condition | RH&T range | 98.77263 | condition | RH&T range | 97.35351 | condition | RH&T range | 99.24776482 | condition | RH&T range | 96.91537 | condition | RH&T range | 92.72886 | condition
| BL | 88.33412 | condition | BL | 71.28702 | condition | BL | 56.32272 | condition | BL | 58.56556 | condition | BL | 34.7957 | condition | BL | 17.20988 | condition | BL | 98.20622 | condition | BL | 90.87972 | condition | BL | 78.02929 | condition | BL | 88.82108 | condition | BL | 63.29214 | condition | BL | 40.70742 | condition | BL | 99.84528 | condition | BL | 98.77263 | condition | BL | 97.35351 | condition | BL | 99.24776482 | condition | BL | 96.91537 | condition | BL | 92.72886 | condition
Single climate
| Eq selon nos donnees exp | [6 empty] | Out of range conditions: |  | No
| tmp4.7 |  | bkp5.1 |  | bkp9.6 |  |  | TMP4.7 newsprint
| DP | ZSBL | DP | ZSBL | DP | ZSBL |  | Horizon (yrs) | DP | ZSBL cond | ZSBL
| 1600 | 15.0360525 | 1200 | 12.88902 | 2450 | 14.2404 |  | 50 | 556.0409 | 10.64402 | 10.64402
| 1500 | 14.88019 | 1150 | 12.68029 | 2350 | 14.15697 |  | 100 | 417.0536 | 8.401385 | 8.401385
| 1450 | 14.7942 | 1100 | 12.45258 | 2250 | 14.06613 |  | 250 | 307.1929 | 5.192742 | 5.192742
| 1400 | 14.70206 | 1050 | 12.20319 | 2150 | 13.96684 |  | 500 | 254.0701 | 2.645927 | 2.645927
| 1350 | 14.6031 | 1000 | 11.92886 | 2050 | 13.85786
| 1300 | 14.49653 | 950 | 11.62565 | 1950 | 13.73771 |  | bkp5.1 acid fine paper
| 1250 | 14.3814272 | 900 | 11.28876 | 1850 | 13.60456 |  | Horizon (yrs) | DP | ZSBL cond | ZSBL
| 1200 | 14.25674 | 850 | 10.91222 | 1750 | 13.4562 |  | 50 | 1098.698 | 12.44685 | 12.44685
| 1150 | 14.1212 | 800 | 10.488625 | 1650 | 13.28985 |  | 100 | 1006.077 | 11.96413 | 11.96413
| 1100 | 13.97335 | 750 | 10.00855 | 1550 | 13.10204 |  | 250 | 784.7348 | 10.34901 | 10.34901
| 1050 | 13.81141 | 700 | 9.459886 | 1450 | 12.88833 |  | 500 | 613.6223 | 8.301839 | 8.301839
| 1000 | 13.633284 | 650 | 8.826815 | 1350 | 12.64295
| 950 | 13.4364 | 600 | 8.088233 | 1250 | 12.3583168 |  | bkp9.6 alkaline fine paper
| 900 | 13.21765 | 550 | 7.215364 | 1150 | 12.02418 |  | Horizon (yrs) | DP | ZSBL cond | ZSBL
| 850 | 12.97316 | 500 | 6.16792 | 1050 | 11.6264 |  | 50 | 2375.285 | 14.17846 | 14.17846
| 800 | 12.698105 | 450 | 4.887711 | 950 | 11.14487 |  | 100 | 2334.119 | 14.14279 | 14.14279
| 750 | 12.38638 | 400 | 3.28745 | 900 | 10.86398 |  | 250 | 2222.993 | 14.03992 | 14.03992
| 700 | 12.03012 | 367 | 1.992416 | 850 | 10.55004 |  | 500 | 2066.814 | 13.87665 | 13.87665
| 650 | 11.61905 |  |  | 800 | 10.19686375
| 600 | 11.13947 |  |  | 750 | 9.796595
| 550 | 10.5727 |  |  | 700 | 9.339144
| 500 | 9.892568 |  |  | 650 | 8.811317
| 450 | 9.061298 |  |  | 600 | 8.195518
| 400 | 8.02221 |  |  | 550 | 7.467756
| 350 | 6.68624 |  |  | 500 | 6.594442
| 300 | 4.904947 |  |  | 450 | 5.527058
| 250 | 2.411136 |  |  | 400 | 4.1928275
| 244 | 2.043197 |  |  | 350 | 2.477389
[5 empty] | 340 | 2.073756
Multiple climate
| TMP4.7 newsprint scenario 1 |  |  |  |  | BKP5.1 acid fine paper scenario 1 |  |  |  |  | BKP9.6 alkaline paper scenario 1
| Out of range conditions: |  | No |  |  | Out of range conditions: |  | No |  |  | Out of range conditions: |  | No
| Horizon (yrs) | DP | ZSBL cond | ZSBL |  | Horizon (yrs) | DP | ZSBL cond | ZSBL |  | Horizon (yrs) | DP | ZSBL cond | ZSBL
| 50 | 871.4519 | 13.07963 | 13.07963 |  | 50 | 1161.466 | 12.73022 | 12.73022 |  | 50 | 2405.625 | 14.20396 | 14.20396
| 100 | 629.4861 | 11.42917 | 11.42917 |  | 100 | 1134.13 | 12.61066 | 12.61066 |  | 100 | 2392.5 | 14.19301 | 14.19301
| 250 | 430.0143 | 8.671803 | 8.671803 |  | 250 | 1049.619 | 12.20167 | 12.20167 |  | 250 | 2354.525 | 14.16063 | 14.16063
| 500 | 336.3412 | 6.248353 | 6.248353 |  | 500 | 916.6532 | 11.40552 | 11.40552 |  | 500 | 2295.387 | 14.10807 | 14.10807
| TMP4.7 newsprint scenario 2 |  |  |  |  | BKP5.1 acid fine paper scenario 2 |  |  |  |  | BKP9.6 alkaline paper scenario 2
| Out of range conditions: |  | No |  |  | Out of range conditions: |  | No |  |  | Out of range conditions: |  | No
| Horizon (yrs) | DP | ZSBL cond | ZSBL |  | Horizon (yrs) | DP | ZSBL cond | ZSBL |  | Horizon (yrs) | DP | ZSBL cond | ZSBL
| 50 | 548.8192 | 10.55547 | 10.55547 |  | 50 | 1042.549 | 12.16445 | 12.16445 |  | 50 | 2259.862 | 14.07518 | 14.07518
| 100 | 414.0936 | 8.337253 | 8.337253 |  | 100 | 956.9023 | 11.66986 | 11.66986 |  | 100 | 2223.616 | 14.04053 | 14.04053
| 250 | 306.1738 | 5.152199 | 5.152199 |  | 250 | 759.0482 | 10.10057 | 10.10057 |  | 250 | 2124.383 | 13.93963 | 13.93963
| 500 | 253.5513 | 2.615792 | 2.615792 |  | 500 | 602.4255 | 8.127344 | 8.127344 |  | 500 | 1981.439 | 13.77652 | 13.77652
| TMP4.7 newsprint scenario 3 |  |  |  |  | BKP5.1 acid fine paper scenario 3 |  |  |  |  | BKP9.6 alkaline paper scenario 3
| Out of range conditions: |  | No |  |  | Out of range conditions: |  | No |  |  | Out of range conditions: |  | No
| Horizon (yrs) | DP | ZSBL cond | ZSBL |  | Horizon (yrs) | DP | ZSBL cond | ZSBL |  | Horizon (yrs) | DP | ZSBL cond | ZSBL
| 50 | 414.206 | 8.339705 | 8.339705 |  | 50 | 889.3321 | 11.21244 | 11.21244 |  | 50 | 2102.064 | 13.91562 | 13.91562
| 100 | 324.4947 | 5.842208 | 5.842208 |  | 100 | 751.0494 | 10.01974 | 10.01974 |  | 100 | 2033.69 | 13.8388 | 13.8388
| 250 | 252.3965 | 2.548266 | 2.548266 |  | 250 | 563.7668 | 7.471592 | 7.471592 |  | 250 | 1854.246 | 13.61024 | 13.61024
| 500 | 216.3926 | 0.08162969 | 0.08162969 |  | 500 | 462.2435 | 5.227239 | 5.227239 |  | 500 | 1590.878 | 13.18141 | 13.18141

## TMP4.7 (hidden)
C4 TMP4.7 | Calvini |  |  |  | C4 TMP4.7 | yr at 21C | DPn | ZSBL | [25 empty] | -4.15639e-05 | :a
[6 empty] | 0 | 1458 | 15.095 | [5 empty] | with condition | [16 empty] | Eq12: | 0.0045 |  | 0.0002705 | :b
DP actual (%) | 100 |  |  |  |  | 26.83925 | 738 | 12.98 | [17 empty] | Isotherm |  |  |  |  | MCi dry at 21/50: | 0.0774 |  | 1009.396 | :c
RH (%) | 50 |  |  |  |  | 63.08967 | 553 | 11.03 | [9 empty] | not higher than 40C |  |  | kJ mol-1 | (yr-1) | Eq26 |  | yr-1 |  |  | GAB fct T(K) |  |  |  | dry g/g | g/cond g | [H+] vs DP | Eq 8002
T (C) | 21 |  |  |  |  | 80.16919 | 470 | 10.09 | DPvi | DPv0 | RH | T (c) | time yrs | DP model | ZSBL | DP% | ZS% | DP | ZS | LODP | Ea | Awh | a | b | k | T (k) | RH | Cg | K | Wm, Mo | MC (T) | MC(dp) | EMC | mol l-1
[6 empty] | 127 | 414 | 8.39 | 1458 | 1458 | 50 | 21 | 0 | 1458 | 14.807 | 100 | 100 | 100 | 100 | 100 | 101.25 | 7.7e+20 | 1.3e+21 | 5.3e+20 | 0.001310262 | 294.15 | 0.5 | 8.718012 | 0.7789713 | 0.05683696 | 0.07890908 | 0.07890908 | 0.07313784 | 2.224189e-05 | 4.652828 | : Eq
DPni (undamaged) | 1458 |  |  |  |  | 28.31915 | 753 | 11.623 |  |  |  |  | 3 | 1384.253 | 14.67027 | 94.94194 | 99.07661 | 94.94194 | 99.07661 |  |  | 7.7e+20 |  |  | 0.001310262 | [6 empty] | 0.07890908 | 0.07313784 | 2.224189e-05 | 4.65 | exp data
DPn0 (t=0) | 1458 | 22 |  |  |  | 62.70669 | 567 | 10.711 |  |  |  |  | 6 | 1296.693 | 14.48774 | 88.93641 | 97.84388 | 88.93641 | 97.84388 |  |  | 7.425e+20 |  |  | 0.001533778 | [6 empty] | 0.07866467 | 0.07292783 | 2.707806e-05
[6 empty] | 121.3678 | 428 | 7.958 |  |  |  |  | 9 | 1197.825 | 14.24956 | 82.15535 | 96.23531 | 82.15535 | 96.23531 |  |  | 7.08e+20 |  |  | 0.00179154 | [6 empty] | 0.07833837 | 0.0726473 | 3.329834e-05
[6 empty] | 198.234 | 378 | 6.23 |  |  |  |  | 12 | 1094.138 | 13.95353 | 75.04373 | 94.23602 | 75.04373 | 94.23602 |  |  | 6.6646e+20 |  |  | 0.002066127 | [6 empty] | 0.0779126 | 0.072281 | 4.100203e-05
[6 empty] | 38.68047 | 641 | 11.639 |  |  |  |  | 15 | 994.8996 | 13.61241 | 68.23728 | 91.93224 | 68.23728 | 91.93224 |  |  | 6.1976e+20 |  |  | 0.00232518 | [6 empty] | 0.0773834 | 0.07182531 | 4.993431e-05
[6 empty] | 82.88673 | 445 | 9.198 |  |  |  |  | 18 | 908.2771 | 13.25372 | 62.2961 | 89.50983 | 62.2961 | 89.50983 |  |  | 5.7185e+20 |  |  | 0.002532886 | [6 empty] | 0.07677361 | 0.07129967 | 5.938693e-05
[6 empty] | 157.4848 | 347 | 6.385 |  |  |  |  | 21 | 837.6599 | 12.90642 | 57.45267 | 87.1643 | 57.45267 | 87.1643 |  |  | 5.2728e+20 |  |  | 0.002670319 | [6 empty] | 0.07613241 | 0.07074632 | 6.843273e-05
[6 empty] | 276.2891 | 281 | 4.755 |  |  |  |  | 24 | 781.6101 | 12.58609 | 53.60837 | 85.00093 | 53.60837 | 85.00093 |  |  | 4.8893e+20 |  |  | 0.002743568 | [6 empty] | 0.07551157 | 0.07020991 | 7.640365e-05
[6 empty] | 42.84697 | 565 | 11.383 |  |  |  |  | 27 | 736.6755 | 12.29408 | 50.52644 | 83.02883 | 50.52644 | 83.02883 |  |  | 4.5715e+20 |  |  | 0.002771659 | [6 empty] | 0.07493894 | 0.06971461 | 8.313944e-05
[6 empty] | 85.69394 | 425 | 8.978 |  |  |  |  | 30 | 699.7459 | 12.02601 | 47.99355 | 81.21844 | 47.99355 | 81.21844 |  |  | 4.3077e+20 |  |  | 0.002771953 | [6 empty] | 0.07441694 | 0.06926263 | 8.881619e-05
[6 empty] | 142.8232 | 384 | 6.796 |  |  |  |  | 33 | 668.678 | 11.77757 | 45.86269 | 79.54052 | 45.86269 | 79.54052 |  |  | 4.0847e+20 |  |  | 0.002755626 | [6 empty] | 0.07393775 | 0.06884733 | 9.367459e-05
[6 empty] | 249.9407 | 289 | 5.167 |  |  |  |  | 36 | 642.0595 | 11.54557 | 44.037 | 77.97376 | 44.037 | 77.97376 |  |  | 3.8927e+20 |  |  | 0.002729239 | [6 empty] | 0.07349362 | 0.06846209 | 9.790178e-05
[6 empty] | 35.08327 | 680 | 11.733 |  |  |  |  | 39 | 618.9216 | 11.32771 | 42.45004 | 76.50236 | 42.45004 | 76.50236 |  |  | 3.7249e+20 |  |  | 0.002696748 | [6 empty] | 0.0730789 | 0.06810208 | 0.0001016285
[6 empty] | 70.16653 | 473 | 9.713 |  |  |  |  | 42 | 598.5696 | 11.12215 | 41.05416 | 75.1141 | 41.05416 | 75.1141 |  |  | 3.5765e+20 |  |  | 0.002660643 | [6 empty] | 0.07268944 | 0.06776373 | 0.0001049487
[6 empty] | 122.7914 | 434 | 7.49 |  |  |  |  | 45 | 580.4895 | 10.92744 | 39.81409 | 73.79916 | 39.81409 | 73.79916 |  |  | 3.444e+20 |  |  | 0.002622527 | [6 empty] | 0.07232198 | 0.06744427 | 0.0001079328
[6 empty] | 192.958 | 313 | 5.49 |  |  |  |  | 48 | 564.291 | 10.7424 | 38.70308 | 72.5495 | 38.70308 | 72.5495 |  |  | 3.3248e+20 |  |  | 0.002583458 | [6 empty] | 0.07197392 | 0.06714149 | 0.0001106347
[13 empty] | 50 | 556.0409 | 10.64402 | 38.13724 | 71.88505 | 38.13724 | 71.88505 |  |  | 3.2167e+20 |  |  | 0.002544135 | [6 empty] | 0.07164314 | 0.06685355 | 0.0001130968
[13 empty] | 53 | 540.1179 | 10.44563 | 37.04513 | 70.54524 | 37.04513 | 70.54524 |  |  | 3.1612e+20 |  |  | 0.002522494 | [6 empty] | 0.07146727 | 0.06670038 | 0.0001143661
[13 empty] | 56 | 528.3998 | 10.292 | 36.24141 | 69.50766 | 36.24141 | 69.50766 |  |  | 3.0532e+20 |  |  | 0.002477566 | [6 empty] | 0.07111263 | 0.06639137 | 0.0001168453
[13 empty] | 59 | 516.6528 | 10.13099 | 35.43572 | 68.42028 | 35.43572 | 68.42028 |  |  | 2.9729e+20 |  |  | 0.002441783 | [6 empty] | 0.07083799 | 0.06615192 | 0.000118695
[13 empty] | 62 | 506.2288 | 9.981859 | 34.72077 | 67.41311 | 34.72077 | 67.41311 |  |  | 2.8918e+20 |  |  | 0.002403542 | [6 empty] | 0.07055017 | 0.06590086 | 0.000120571
[13 empty] | 65 | 496.4255 | 9.835892 | 34.04839 | 66.42731 | 34.04839 | 66.42731 |  |  | 2.8192e+20 |  |  | 0.00236758 | [6 empty] | 0.07028358 | 0.06566819 | 0.000122254
|  |  | Eq26 | [9 empty] | 68 | 487.3993 | 9.696304 | 33.42931 | 65.4846 | 33.42931 | 65.4846 |  |  | 2.7506e+20 |  |  | 0.002331988 | [6 empty] | 0.07002265 | 0.06544034 | 0.0001238528
A | chiffe haut debut de courbe baisse |  | a | b | [8 empty] | 71 | 478.9582 | 9.561004 | 32.85036 | 64.57083 | 32.85036 | 64.57083 |  |  | 2.6869e+20 |  |  | 0.002297674 | [6 empty] | 0.06977312 | 0.06522235 | 0.0001253386
B | chiffre haut fin de courbe monte |  | 1.3e+21 | 5.3e+20 | [8 empty] | 74 | 471.0887 | 9.430498 | 32.31061 | 63.68946 | 32.31061 | 63.68946 |  |  | 2.627e+20 |  |  | 0.002264226 | [6 empty] | 0.06953125 | 0.06501096 | 0.0001267402
[13 empty] | 77 | 463.7064 | 9.304046 | 31.80428 | 62.83545 | 31.80428 | 62.83545 |  |  | 2.5709e+20 |  |  | 0.002231845 | [6 empty] | 0.06929796 | 0.06480697 | 0.0001280574
[13 empty] | 80 | 456.7759 | 9.181612 | 31.32894 | 62.00859 | 31.32894 | 62.00859 |  |  | 2.518e+20 |  |  | 0.002200405 | [6 empty] | 0.06907191 | 0.06460923 | 0.0001293025
[13 empty] | 83 | 450.2467 | 9.062819 | 30.88111 | 61.20632 | 30.88111 | 61.20632 |  |  | 2.468e+20 |  |  | 0.002169944 | [6 empty] | 0.06885305 | 0.06441769 | 0.0001304797
[13 empty] | 86 | 444.0856 | 8.947522 | 30.45855 | 60.42765 | 30.45855 | 60.42765 |  |  | 2.4207e+20 |  |  | 0.002140399 | [6 empty] | 0.06864069 | 0.06423178 | 0.0001315962
[13 empty] | 89 | 438.2574 | 8.83547 | 30.05881 | 59.6709 | 30.05881 | 59.6709 |  |  | 2.3759e+20 |  |  | 0.00211176 | [6 empty] | 0.06843458 | 0.06405126 | 0.0001326563
[13 empty] | 92 | 432.735 | 8.726511 | 29.68004 | 58.93504 | 29.68004 | 58.93504 |  |  | 2.3334e+20 |  |  | 0.002083985 | [6 empty] | 0.06823428 | 0.06387576 | 0.0001336652
[13 empty] | 95 | 427.4917 | 8.620456 | 29.32042 | 58.21879 | 29.32042 | 58.21879 |  |  | 2.2929e+20 |  |  | 0.002057048 | [6 empty] | 0.0680395 | 0.06370504 | 0.0001346265
[12 empty] | horizon | 100 | 417.0536 | 8.401385 | 28.6045 | 56.73928 | 28.6045 | 56.73928 |  |  | 2.2543e+20 |  |  | 0.002030913 | [6 empty] | 0.06784992 | 0.06353881 | 0.0001355441
[13 empty] | 103 | 416.3077 | 8.38531 | 28.55334 | 56.63071 | 28.55334 | 56.63071 |  |  | 2.1771e+20 |  |  | 0.001977248 | [6 empty] | 0.0674583 | 0.06319526 | 0.0001373851
[13 empty] | 106 | 409.1876 | 8.228911 | 28.06499 | 55.57446 | 28.06499 | 55.57446 |  |  | 2.1716e+20 |  |  | 0.00197333 | [6 empty] | 0.06742957 | 0.06317004 | 0.0001375174
[13 empty] | 109 | 406.9486 | 8.1786 | 27.91143 | 55.23469 | 27.91143 | 55.23469 |  |  | 2.1186e+20 |  |  | 0.001935357 | [6 empty] | 0.06714999 | 0.0629246 | 0.000138785
[13 empty] | 112 | 401.4831 | 8.053427 | 27.53656 | 54.38932 | 27.53656 | 54.38932 |  |  | 2.1019e+20 |  |  | 0.001923205 | [6 empty] | 0.06706005 | 0.06284562 | 0.0001391855
[13 empty] | 115 | 398.7111 | 7.988632 | 27.34644 | 53.95173 | 27.34644 | 53.95173 |  |  | 2.0609e+20 |  |  | 0.001893109 | [6 empty] | 0.06683629 | 0.06264906 | 0.0001401669
[13 empty] | 118 | 394.1856 | 7.880889 | 27.03605 | 53.22408 | 27.03605 | 53.22408 |  |  | 2.0401e+20 |  |  | 0.001877614 | [6 empty] | 0.06672046 | 0.06254728 | 0.0001406666
[13 empty] | 121 | 391.2761 | 7.810304 | 26.8365 | 52.74738 | 26.8365 | 52.74738 |  |  | 2.006e+20 |  |  | 0.001851977 | [6 empty] | 0.06652786 | 0.06237798 | 0.0001414854
[13 empty] | 124 | 387.3513 | 7.713406 | 26.56731 | 52.09297 | 26.56731 | 52.09297 |  |  | 1.9841e+20 |  |  | 0.001835273 | [6 empty] | 0.06640168 | 0.06226704 | 0.0001420138
[13 empty] | 127 | 384.4724 | 7.641074 | 26.36985 | 51.60447 | 26.36985 | 51.60447 |  |  | 1.9544e+20 |  |  | 0.001812466 | [6 empty] | 0.06622846 | 0.0621147 | 0.000142729
[13 empty] | 130 | 380.9707 | 7.551617 | 26.12968 | 51.00032 | 26.12968 | 51.00032 |  |  | 1.9326e+20 |  |  | 0.001795535 | [6 empty] | 0.06609916 | 0.06200095 | 0.0001432554
[13 empty] | 133 | 378.1935 | 7.479492 | 25.93919 | 50.51322 | 25.93919 | 50.51322 |  |  | 1.9059e+20 |  |  | 0.00177471 | [6 empty] | 0.06593924 | 0.06186023 | 0.0001438977
[13 empty] | 136 | 375.0126 | 7.395572 | 25.72103 | 49.94646 | 25.72103 | 49.94646 |  |  | 1.8848e+20 |  |  | 0.001758015 | [6 empty] | 0.06581031 | 0.06174674 | 0.0001444086
[13 empty] | 139 | 372.3648 | 7.324621 | 25.53942 | 49.46728 | 25.53942 | 49.46728 |  |  | 1.8605e+20 |  |  | 0.001738699 | [6 empty] | 0.0656603 | 0.06161466 | 0.0001449956
[13 empty] | 142 | 369.4407 | 7.245088 | 25.33887 | 48.93015 | 25.33887 | 48.93015 |  |  | 1.8403e+20 |  |  | 0.00172246 | [6 empty] | 0.06553346 | 0.06150296 | 0.0001454856
[13 empty] | 145 | 366.93 | 7.175784 | 25.16667 | 48.46211 | 25.16667 | 48.46211 |  |  | 1.8179e+20 |  |  | 0.001704359 | [6 empty] | 0.06539129 | 0.06137772 | 0.0001460283
[13 empty] | 148 | 364.2194 | 7.099891 | 24.98075 | 47.94956 | 24.98075 | 47.94956 |  |  | 1.7986e+20 |  |  | 0.001688676 | [6 empty] | 0.0652674 | 0.06126856 | 0.0001464955
[13 empty] | 151 | 361.8443 | 7.032457 | 24.81785 | 47.49414 | 24.81785 | 47.49414 |  |  | 1.7777e+20 |  |  | 0.001671598 | [6 empty] | 0.06513173 | 0.06114899 | 0.0001470012
[13 empty] | 154 | 359.3157 | 6.959684 | 24.64442 | 47.00266 | 24.64442 | 47.00266 |  |  | 1.7594e+20 |  |  | 0.00165651 | [6 empty] | 0.06501119 | 0.06104273 | 0.0001474454
[13 empty] | 157 | 357.0707 | 6.89421 | 24.49044 | 46.56048 | 24.49044 | 46.56048 |  |  | 1.7399e+20 |  |  | 0.001640319 | [6 empty] | 0.0648811 | 0.06092802 | 0.0001479194
[13 empty] | 160 | 354.7 | 6.824171 | 24.32785 | 46.08747 | 24.32785 | 46.08747 |  |  | 1.7226e+20 |  |  | 0.001625834 | [6 empty] | 0.06476405 | 0.06082479 | 0.0001483413
[13 empty] | 163 | 352.5779 | 6.760678 | 24.1823 | 45.65866 | 24.1823 | 45.65866 |  |  | 1.7042e+20 |  |  | 0.001610425 | [6 empty] | 0.06463885 | 0.06071434 | 0.0001487879
[13 empty] | 166 | 350.346 | 6.693069 | 24.02922 | 45.20206 | 24.02922 | 45.20206 |  |  | 1.6878e+20 |  |  | 0.001596534 | [6 empty] | 0.06452535 | 0.0606142 | 0.0001491885
[13 empty] | 169 | 348.3393 | 6.631543 | 23.89159 | 44.78654 | 23.89159 | 44.78654 |  |  | 1.6704e+20 |  |  | 0.001581825 | [6 empty] | 0.06440449 | 0.06050753 | 0.0001496107
[13 empty] | 172 | 346.2304 | 6.566112 | 23.74694 | 44.34465 | 23.74694 | 44.34465 |  |  | 1.6548e+20 |  |  | 0.001568513 | [6 empty] | 0.06429451 | 0.06041045 | 0.0001499912
[13 empty] | 175 | 344.3319 | 6.506527 | 23.61673 | 43.94224 | 23.61673 | 43.94224 |  |  | 1.6384e+20 |  |  | 0.001554433 | [6 empty] | 0.06417754 | 0.06030717 | 0.0001503918
[13 empty] | 178 | 342.3323 | 6.443053 | 23.47958 | 43.51356 | 23.47958 | 43.51356 |  |  | 1.6236e+20 |  |  | 0.001541682 | [6 empty] | 0.06407102 | 0.06021311 | 0.0001507532
[13 empty] | 181 | 340.5356 | 6.385382 | 23.35635 | 43.12408 | 23.35635 | 43.12408 |  |  | 1.608e+20 |  |  | 0.001528171 | [6 empty] | 0.06395756 | 0.06011288 | 0.0001511345
[13 empty] | 184 | 338.6334 | 6.323661 | 23.22589 | 42.70724 | 23.22589 | 42.70724 |  |  | 1.594e+20 |  |  | 0.001515962 | [6 empty] | 0.06385446 | 0.0600218 | 0.0001514778
[13 empty] | 187 | 336.9328 | 6.267887 | 23.10924 | 42.33057 | 23.10924 | 42.33057 |  |  | 1.5791e+20 |  |  | 0.001502965 | [6 empty] | 0.06374413 | 0.05992431 | 0.000151842
[13 empty] | 190 | 335.1172 | 6.20772 | 22.98472 | 41.92423 | 22.98472 | 41.92423 |  |  | 1.5657e+20 |  |  | 0.001491282 | [6 empty] | 0.06364443 | 0.05983619 | 0.0001521681
[13 empty] | 193 | 333.508 | 6.153844 | 22.87435 | 41.56037 | 22.87435 | 41.56037 |  |  | 1.5515e+20 |  |  | 0.001478746 | [6 empty] | 0.06353687 | 0.05974111 | 0.0001525169
[13 empty] | 196 | 331.7688 | 6.09503 | 22.75506 | 41.16316 | 22.75506 | 41.16316 |  |  | 1.5388e+20 |  |  | 0.001467579 | [6 empty] | 0.06344056 | 0.05965596 | 0.0001528265
[13 empty] | 199 | 330.2476 | 6.04308 | 22.65073 | 40.81232 | 22.65073 | 40.81232 |  |  | 1.5252e+20 |  |  | 0.001455451 | [6 empty] | 0.06333543 | 0.05956298 | 0.0001531617
[13 empty] | 202 | 328.5748 | 5.985395 | 22.53599 | 40.42274 | 22.53599 | 40.42274 |  |  | 1.5132e+20 |  |  | 0.001444794 | [6 empty] | 0.06324256 | 0.05948084 | 0.0001534554
[13 empty] | 205 | 327.1398 | 5.935443 | 22.43757 | 40.08538 | 22.43757 | 40.08538 |  |  | 1.5e+20 |  |  | 0.001433021 | [6 empty] | 0.06313944 | 0.05938961 | 0.0001537789
[13 empty] | 208 | 325.5229 | 5.87863 | 22.32668 | 39.70169 | 22.32668 | 39.70169 |  |  | 1.4887e+20 |  |  | 0.001422877 | [6 empty] | 0.06305014 | 0.0593106 | 0.0001540568
[13 empty] | 211 | 324.1741 | 5.830803 | 22.23417 | 39.3787 | 22.23417 | 39.3787 |  |  | 1.4759e+20 |  |  | 0.001411399 | [6 empty] | 0.06294859 | 0.05922072 | 0.0001543704
[13 empty] | 214 | 322.6018 | 5.774546 | 22.12632 | 38.99875 | 22.12632 | 38.99875 |  |  | 1.4652e+20 |  |  | 0.001401783 | [6 empty] | 0.06286309 | 0.05914505 | 0.0001546324
[13 empty] | 217 | 321.3417 | 5.729062 | 22.0399 | 38.69158 | 22.0399 | 38.69158 |  |  | 1.4528e+20 |  |  | 0.001390529 | [6 empty] | 0.06276252 | 0.05905602 | 0.0001549382
[13 empty] | 220 | 319.8006 | 5.672948 | 21.93419 | 38.31261 | 21.93419 | 38.31261 |  |  | 1.4428e+20 |  |  | 0.001381474 | [6 empty] | 0.06268122 | 0.05898403 | 0.0001551837
[13 empty] | 223 | 318.6351 | 5.630152 | 21.85426 | 38.02358 | 21.85426 | 38.02358 |  |  | 1.4306e+20 |  |  | 0.001370358 | [6 empty] | 0.0625809 | 0.05889519 | 0.0001554843
[13 empty] | 226 | 317.1086 | 5.573622 | 21.74956 | 37.6418 | 21.74956 | 37.6418 |  |  | 1.4213e+20 |  |  | 0.00136192 | [6 empty] | 0.0625044 | 0.05882743 | 0.000155712
[13 empty] | 229 | 316.0488 | 5.534053 | 21.67687 | 37.37457 | 21.67687 | 37.37457 |  |  | 1.4092e+20 |  |  | 0.001350829 | [6 empty] | 0.06240335 | 0.05873791 | 0.0001560105
[13 empty] | 232 | 314.515 | 5.476318 | 21.57168 | 36.98466 | 21.57168 | 36.98466 |  |  | 1.4008e+20 |  |  | 0.001343101 | [6 empty] | 0.06233261 | 0.05867523 | 0.0001562181
[13 empty] | 235 | 313.5792 | 5.440812 | 21.50749 | 36.74486 | 21.50749 | 36.74486 |  |  | 1.3886e+20 |  |  | 0.001331879 | [6 empty] | 0.06222941 | 0.05858377 | 0.0001565188
[13 empty] | 238 | 312.0079 | 5.38072 | 21.39972 | 36.33903 | 21.39972 | 36.33903 |  |  | 1.3811e+20 |  |  | 0.00132501 | [6 empty] | 0.06216594 | 0.05852752 | 0.0001567026
[13 empty] | 241 | 311.2257 | 5.350577 | 21.34607 | 36.13546 | 21.34607 | 36.13546 |  |  | 1.3686e+20 |  |  | 0.001313438 | [6 empty] | 0.06205851 | 0.05843229 | 0.0001570114
[13 empty] | 244 | 309.5732 | 5.2864 | 21.23273 | 35.70204 | 21.23273 | 35.70204 |  |  | 1.3623e+20 |  |  | 0.001307659 | [6 empty] | 0.06200463 | 0.05838452 | 0.0001571654
[13 empty] | 247 | 308.9918 | 5.263657 | 21.19285 | 35.54844 | 21.19285 | 35.54844 |  |  | 1.3491e+20 |  |  | 0.001295413 | [6 empty] | 0.06188991 | 0.05828279 | 0.000157491
[13 empty] | 250 | 307.1929 | 5.192742 | 21.06947 | 35.06951 | 21.06947 | 35.06951 |  |  | 1.3445e+20 |  |  | 0.001291092 | [6 empty] | 0.06184925 | 0.05824673 | 0.0001576057
[13 empty] | 253 | 306.8874 | 5.18062 | 21.04852 | 34.98764 | 21.04852 | 34.98764 |  |  | 1.3301e+20 |  |  | 0.001277682 | [6 empty] | 0.06172248 | 0.05813429 | 0.0001579609
[13 empty] | 256 | 304.8419 | 5.098804 | 20.90822 | 34.43509 | 20.90822 | 34.43509 |  |  | 1.3277e+20 |  |  | 0.001275399 | [6 empty] | 0.06170081 | 0.05811506 | 0.0001580213
[13 empty] | 259 | 304.8419 | 5.098804 | 20.90822 | 34.43509 | 20.90822 | 34.43509 |  |  | 1.3113e+20 |  |  | 0.001260064 | [6 empty] | 0.06155456 | 0.0579853 | 0.0001584262
[13 empty] | 262 | 302.5931 | 5.007582 | 20.75399 | 33.81902 | 20.75399 | 33.81902 |  |  | 1.3113e+20 |  |  | 0.001260064 | [6 empty] | 0.06155456 | 0.0579853 | 0.0001584262
[13 empty] | 265 | 302.5931 | 5.007582 | 20.75399 | 33.81902 | 20.75399 | 33.81902 |  |  | 1.2932e+20 |  |  | 0.001243115 | [6 empty] | 0.06139149 | 0.05784057 | 0.0001588722
[13 empty] | 268 | 300.757 | 4.93209 | 20.62805 | 33.30918 | 20.62805 | 33.30918 |  |  | 1.2932e+20 |  |  | 0.001243115 | [6 empty] | 0.06139149 | 0.05784057 | 0.0001588722
[13 empty] | 271 | 300.757 | 4.93209 | 20.62805 | 33.30918 | 20.62805 | 33.30918 |  |  | 1.2785e+20 |  |  | 0.001229206 | [6 empty] | 0.06125654 | 0.05772076 | 0.0001592372
[13 empty] | 274 | 298.5745 | 4.841148 | 20.47836 | 32.695 | 20.47836 | 32.695 |  |  | 1.2785e+20 |  |  | 0.001229206 | [6 empty] | 0.06125654 | 0.05772076 | 0.0001592372
[13 empty] | 277 | 298.5745 | 4.841148 | 20.47836 | 32.695 | 20.47836 | 32.695 |  |  | 1.2609e+20 |  |  | 0.001212592 | [6 empty] | 0.06109397 | 0.0575764 | 0.0001596718
[13 empty] | 280 | 296.9707 | 4.773467 | 20.36836 | 32.23791 | 20.36836 | 32.23791 |  |  | 1.2609e+20 |  |  | 0.001212592 | [6 empty] | 0.06109397 | 0.0575764 | 0.0001596718
[13 empty] | 283 | 296.8731 | 4.769323 | 20.36167 | 32.20992 | 20.36167 | 32.20992 |  |  | 1.248e+20 |  |  | 0.001200328 | [6 empty] | 0.06097298 | 0.05746893 | 0.0001599918
[13 empty] | 286 | 294.9099 | 4.685419 | 20.22702 | 31.64327 | 20.22702 | 31.64327 |  |  | 1.2472e+20 |  |  | 0.00119958 | [6 empty] | 0.06096557 | 0.05746235 | 0.0001600113
[13 empty] | 289 | 294.9099 | 4.685419 | 20.22702 | 31.64327 | 20.22702 | 31.64327 |  |  | 1.2314e+20 |  |  | 0.0011845 | [6 empty] | 0.06081558 | 0.05732908 | 0.0001604037
[13 empty] | 292 | 293.3147 | 4.616415 | 20.11761 | 31.17725 | 20.11761 | 31.17725 |  |  | 1.2314e+20 |  |  | 0.0011845 | [6 empty] | 0.06081558 | 0.05732908 | 0.0001604037
[13 empty] | 295 | 293.3147 | 4.616415 | 20.11761 | 31.17725 | 20.11761 | 31.17725 |  |  | 1.2185e+20 |  |  | 0.001172196 | [6 empty] | 0.06069223 | 0.05721945 | 0.0001607232
[13 empty] | 298 | 291.3802 | 4.531719 | 19.98492 | 30.60525 | 19.98492 | 30.60525 |  |  | 1.2185e+20 |  |  | 0.001172196 | [6 empty] | 0.06069223 | 0.05721945 | 0.0001607232
[13 empty] | 301 | 291.3802 | 4.531719 | 19.98492 | 30.60525 | 19.98492 | 30.60525 |  |  | 1.2029e+20 |  |  | 0.001157213 | [6 empty] | 0.06054083 | 0.05708486 | 0.0001611112
[13 empty] | 304 | 290.0063 | 4.470883 | 19.89069 | 30.19438 | 19.89069 | 30.19438 |  |  | 1.2029e+20 |  |  | 0.001157213 | [6 empty] | 0.06054083 | 0.05708486 | 0.0001611112
[13 empty] | 307 | 289.9002 | 4.466161 | 19.88342 | 30.1625 | 19.88342 | 30.1625 |  |  | 1.1917e+20 |  |  | 0.001146532 | [6 empty] | 0.06043207 | 0.05698816 | 0.0001613873
[13 empty] | 310 | 288.1609 | 4.388255 | 19.76412 | 29.63635 | 19.76412 | 29.63635 |  |  | 1.1909e+20 |  |  | 0.001145706 | [6 empty] | 0.06042363 | 0.05698066 | 0.0001614086
[13 empty] | 313 | 288.1609 | 4.388255 | 19.76412 | 29.63635 | 19.76412 | 29.63635 |  |  | 1.1768e+20 |  |  | 0.001132134 | [6 empty] | 0.06028437 | 0.05685679 | 0.0001617586
[13 empty] | 316 | 286.7677 | 4.325168 | 19.66857 | 29.21029 | 19.66857 | 29.21029 |  |  | 1.1768e+20 |  |  | 0.001132134 | [6 empty] | 0.06028437 | 0.05685679 | 0.0001617586
[13 empty] | 319 | 286.7677 | 4.325168 | 19.66857 | 29.21029 | 19.66857 | 29.21029 |  |  | 1.1655e+20 |  |  | 0.001121224 | [6 empty] | 0.06017159 | 0.05675647 | 0.0001620395
[13 empty] | 322 | 285.0246 | 4.24537 | 19.54901 | 28.67137 | 19.54901 | 28.67137 |  |  | 1.1655e+20 |  |  | 0.001121224 | [6 empty] | 0.06017159 | 0.05675647 | 0.0001620395
[13 empty] | 325 | 285.0246 | 4.24537 | 19.54901 | 28.67137 | 19.54901 | 28.67137 |  |  | 1.1513e+20 |  |  | 0.001107527 | [6 empty] | 0.06002894 | 0.05662953 | 0.0001623914
[13 empty] | 328 | 283.8522 | 4.191147 | 19.4686 | 28.30517 | 19.4686 | 28.30517 |  |  | 1.1513e+20 |  |  | 0.001107527 | [6 empty] | 0.06002894 | 0.05662953 | 0.0001623914
[13 empty] | 331 | 283.7147 | 4.184758 | 19.45917 | 28.26203 | 19.45917 | 28.26203 |  |  | 1.1418e+20 |  |  | 0.001098286 | [6 empty] | 0.05993201 | 0.05654326 | 0.0001626284
[13 empty] | 334 | 282.1967 | 4.113813 | 19.35505 | 27.7829 | 19.35505 | 27.7829 |  |  | 1.1407e+20 |  |  | 0.0010972 | [6 empty] | 0.05992059 | 0.0565331 | 0.0001626562
[13 empty] | 337 | 282.1967 | 4.113813 | 19.35505 | 27.7829 | 19.35505 | 27.7829 |  |  | 1.1283e+20 |  |  | 0.001085197 | [6 empty] | 0.05979377 | 0.0564202 | 0.0001629636
[13 empty] | 340 | 280.9177 | 4.053447 | 19.26733 | 27.37521 | 19.26733 | 27.37521 |  |  | 1.1283e+20 |  |  | 0.001085197 | [6 empty] | 0.05979377 | 0.0564202 | 0.0001629636
[13 empty] | 343 | 280.9177 | 4.053447 | 19.26733 | 27.37521 | 19.26733 | 27.37521 |  |  | 1.1179e+20 |  |  | 0.001075053 | [6 empty] | 0.05968586 | 0.05632411 | 0.0001632229
[13 empty] | 346 | 279.4027 | 3.981222 | 19.16343 | 26.88743 | 19.16343 | 26.88743 |  |  | 1.1179e+20 |  |  | 0.001075053 | [6 empty] | 0.05968586 | 0.05632411 | 0.0001632229
[13 empty] | 349 | 279.4027 | 3.981222 | 19.16343 | 26.88743 | 19.16343 | 26.88743 |  |  | 1.1055e+20 |  |  | 0.001063003 | [6 empty] | 0.05955675 | 0.05620912 | 0.0001635305
[13 empty] | 352 | 278.3013 | 3.92822 | 19.08788 | 26.52948 | 19.08788 | 26.52948 |  |  | 1.1055e+20 |  |  | 0.001063003 | [6 empty] | 0.05955675 | 0.05620912 | 0.0001635305
[13 empty] | 355 | 278.2664 | 3.926532 | 19.08549 | 26.51808 | 19.08549 | 26.51808 |  |  | 1.0966e+20 |  |  | 0.001054218 | [6 empty] | 0.059462 | 0.05612471 | 0.0001637544
[13 empty] | 358 | 276.7576 | 3.853226 | 18.982 | 26.023 | 18.982 | 26.023 |  |  | 1.0963e+20 |  |  | 0.001053939 | [6 empty] | 0.05945898 | 0.05612203 | 0.0001637615
[13 empty] | 361 | 276.7576 | 3.853226 | 18.982 | 26.023 | 18.982 | 26.023 |  |  | 1.0839e+20 |  |  | 0.001041872 | [6 empty] | 0.05932794 | 0.05600526 | 0.0001640686
[13 empty] | 364 | 275.8169 | 3.807112 | 18.91748 | 25.71157 | 18.91748 | 25.71157 |  |  | 1.0839e+20 |  |  | 0.001041872 | [6 empty] | 0.05932794 | 0.05600526 | 0.0001640686
[13 empty] | 367 | 275.6436 | 3.798583 | 18.9056 | 25.65397 | 18.9056 | 25.65397 |  |  | 1.0763e+20 |  |  | 0.00103433 | [6 empty] | 0.05924551 | 0.0559318 | 0.0001642604
[13 empty] | 370 | 274.3977 | 3.736948 | 18.82014 | 25.23771 | 18.82014 | 25.23771 |  |  | 1.0748e+20 |  |  | 0.001032939 | [6 empty] | 0.05923026 | 0.05591821 | 0.0001642957
[13 empty] | 373 | 274.3977 | 3.736948 | 18.82014 | 25.23771 | 18.82014 | 25.23771 |  |  | 1.0646e+20 |  |  | 0.001022926 | [6 empty] | 0.05912008 | 0.05582 | 0.0001645499
[13 empty] | 376 | 273.24 | 3.679169 | 18.74074 | 24.8475 | 18.74074 | 24.8475 |  |  | 1.0646e+20 |  |  | 0.001022926 | [6 empty] | 0.05912008 | 0.05582 | 0.0001645499
[13 empty] | 379 | 273.24 | 3.679169 | 18.74074 | 24.8475 | 18.74074 | 24.8475 |  |  | 1.0552e+20 |  |  | 0.001013599 | [6 empty] | 0.05901679 | 0.05572791 | 0.0001647865
[13 empty] | 382 | 272.0282 | 3.618169 | 18.65763 | 24.43553 | 18.65763 | 24.43553 |  |  | 1.0552e+20 |  |  | 0.001013599 | [6 empty] | 0.05901679 | 0.05572791 | 0.0001647865
[13 empty] | 385 | 272.0282 | 3.618169 | 18.65763 | 24.43553 | 18.65763 | 24.43553 |  |  | 1.0452e+20 |  |  | 0.001003814 | [6 empty] | 0.05890775 | 0.05563067 | 0.0001650343
[13 empty] | 388 | 270.9642 | 3.564157 | 18.58465 | 24.07076 | 18.58465 | 24.07076 |  |  | 1.0452e+20 |  |  | 0.001003814 | [6 empty] | 0.05890775 | 0.05563067 | 0.0001650343
[13 empty] | 391 | 270.9642 | 3.564157 | 18.58465 | 24.07076 | 18.58465 | 24.07076 |  |  | 1.0365e+20 |  |  | 0.0009952038 | [6 empty] | 0.0588112 | 0.05554456 | 0.0001652522
[13 empty] | 394 | 269.7527 | 3.502136 | 18.50156 | 23.65189 | 18.50156 | 23.65189 |  |  | 1.0365e+20 |  |  | 0.0009952038 | [6 empty] | 0.0588112 | 0.05554456 | 0.0001652522
[13 empty] | 397 | 269.7527 | 3.502136 | 18.50156 | 23.65189 | 18.50156 | 23.65189 |  |  | 1.0266e+20 |  |  | 0.0009853785 | [6 empty] | 0.05870033 | 0.05544565 | 0.0001655006
[13 empty] | 400 | 268.8222 | 3.454123 | 18.43774 | 23.32764 | 18.43774 | 23.32764 |  |  | 1.0266e+20 |  |  | 0.0009853785 | [6 empty] | 0.05870033 | 0.05544565 | 0.0001655006
[13 empty] | 403 | 268.8222 | 3.454123 | 18.43774 | 23.32764 | 18.43774 | 23.32764 |  |  | 1.0189e+20 |  |  | 0.0009778175 | [6 empty] | 0.0586145 | 0.05536907 | 0.0001656916
[13 empty] | 406 | 267.5402 | 3.387423 | 18.34981 | 22.87717 | 18.34981 | 22.87717 |  |  | 1.0189e+20 |  |  | 0.0009778175 | [6 empty] | 0.0586145 | 0.05536907 | 0.0001656916
[13 empty] | 409 | 267.5402 | 3.387423 | 18.34981 | 22.87717 | 18.34981 | 22.87717 |  |  | 1.0084e+20 |  |  | 0.0009673785 | [6 empty] | 0.05849526 | 0.05526266 | 0.000165955
[13 empty] | 412 | 266.8406 | 3.350756 | 18.30183 | 22.62954 | 18.30183 | 22.62954 |  |  | 1.0084e+20 |  |  | 0.0009673785 | [6 empty] | 0.05849526 | 0.05526266 | 0.000165955
[13 empty] | 415 | 266.6032 | 3.338268 | 18.28554 | 22.5452 | 18.28554 | 22.5452 |  |  | 1.0026e+20 |  |  | 0.0009616719 | [6 empty] | 0.05842972 | 0.05520415 | 0.0001660989
[13 empty] | 418 | 265.6858 | 3.289803 | 18.22262 | 22.21789 | 18.22262 | 22.21789 |  |  | 1.0007e+20 |  |  | 0.0009597337 | [6 empty] | 0.05840739 | 0.05518423 | 0.0001661477
[13 empty] | 421 | 265.6858 | 3.289803 | 18.22262 | 22.21789 | 18.22262 | 22.21789 |  |  | 9.9311e+19 |  |  | 0.0009522359 | [6 empty] | 0.05832076 | 0.05510688 | 0.0001663366
[13 empty] | 424 | 264.5566 | 3.229693 | 18.14517 | 21.81193 | 18.14517 | 21.81193 |  |  | 9.9311e+19 |  |  | 0.0009522359 | [6 empty] | 0.05832076 | 0.05510688 | 0.0001663366
[13 empty] | 427 | 264.5566 | 3.229693 | 18.14517 | 21.81193 | 18.14517 | 21.81193 |  |  | 9.8381e+19 |  |  | 0.0009429913 | [6 empty] | 0.0582133 | 0.05501094 | 0.0001665693
[13 empty] | 430 | 263.8027 | 3.189271 | 18.09346 | 21.53894 | 18.09346 | 21.53894 |  |  | 9.8381e+19 |  |  | 0.0009429913 | [6 empty] | 0.0582133 | 0.05501094 | 0.0001665693
[13 empty] | 433 | 263.7371 | 3.185743 | 18.08896 | 21.51511 | 18.08896 | 21.51511 |  |  | 9.7759e+19 |  |  | 0.0009368087 | [6 empty] | 0.05814105 | 0.0549464 | 0.0001667248
[13 empty] | 436 | 262.6309 | 3.125986 | 18.01309 | 21.11154 | 18.01309 | 21.11154 |  |  | 9.7705e+19 |  |  | 0.0009362702 | [6 empty] | 0.05813474 | 0.05494077 | 0.0001667383
[13 empty] | 439 | 262.6309 | 3.125986 | 18.01309 | 21.11154 | 18.01309 | 21.11154 |  |  | 9.6793e+19 |  |  | 0.0009271834 | [6 empty] | 0.05802791 | 0.05484535 | 0.0001669667
[13 empty] | 442 | 261.9493 | 3.088913 | 17.96634 | 20.86117 | 17.96634 | 20.86117 |  |  | 9.6793e+19 |  |  | 0.0009271834 | [6 empty] | 0.05802791 | 0.05484535 | 0.0001669667
[13 empty] | 445 | 261.828 | 3.082294 | 17.95802 | 20.81647 | 17.95802 | 20.81647 |  |  | 9.623e+19 |  |  | 0.0009215758 | [6 empty] | 0.05796164 | 0.05478615 | 0.0001671076
[13 empty] | 448 | 260.8509 | 3.028765 | 17.89101 | 20.45496 | 17.89101 | 20.45496 |  |  | 9.613e+19 |  |  | 0.0009205769 | [6 empty] | 0.05794981 | 0.05477558 | 0.0001671327
[13 empty] | 451 | 260.8509 | 3.028765 | 17.89101 | 20.45496 | 17.89101 | 20.45496 |  |  | 9.5323e+19 |  |  | 0.0009125259 | [6 empty] | 0.05785412 | 0.05469008 | 0.0001673348
[13 empty] | 454 | 260.0701 | 2.985698 | 17.83746 | 20.1641 | 17.83746 | 20.1641 |  |  | 9.5323e+19 |  |  | 0.0009125259 | [6 empty] | 0.05785412 | 0.05469008 | 0.0001673348
[13 empty] | 457 | 260.0701 | 2.985698 | 17.83746 | 20.1641 | 17.83746 | 20.1641 |  |  | 9.4677e+19 |  |  | 0.0009060824 | [6 empty] | 0.05777713 | 0.05462127 | 0.0001674964
[13 empty] | 460 | 259.0302 | 2.927938 | 17.76613 | 19.77401 | 17.76613 | 19.77401 |  |  | 9.4677e+19 |  |  | 0.0009060824 | [6 empty] | 0.05777713 | 0.05462127 | 0.0001674964
[13 empty] | 463 | 259.0302 | 2.927938 | 17.76613 | 19.77401 | 17.76613 | 19.77401 |  |  | 9.3818e+19 |  |  | 0.0008974883 | [6 empty] | 0.05767388 | 0.05452898 | 0.0001677119
[13 empty] | 466 | 258.4422 | 2.895072 | 17.7258 | 19.55205 | 17.7258 | 19.55205 |  |  | 9.3818e+19 |  |  | 0.0008974883 | [6 empty] | 0.05767388 | 0.05452898 | 0.0001677119
[13 empty] | 469 | 258.2743 | 2.885659 | 17.71429 | 19.48848 | 17.71429 | 19.48848 |  |  | 9.3331e+19 |  |  | 0.0008926226 | [6 empty] | 0.05761513 | 0.05447646 | 0.0001678339
[13 empty] | 472 | 257.4514 | 2.839349 | 17.65784 | 19.17572 | 17.65784 | 19.17572 |  |  | 9.3192e+19 |  |  | 0.0008912322 | [6 empty] | 0.0575983 | 0.05446142 | 0.0001678687
[13 empty] | 475 | 257.4514 | 2.839349 | 17.65784 | 19.17572 | 17.65784 | 19.17572 |  |  | 9.2511e+19 |  |  | 0.0008844128 | [6 empty] | 0.05751552 | 0.0543874 | 0.0001680395
[13 empty] | 478 | 256.6087 | 2.791624 | 17.60005 | 18.85341 | 17.60005 | 18.85341 |  |  | 9.2511e+19 |  |  | 0.0008844128 | [6 empty] | 0.05751552 | 0.0543874 | 0.0001680395
[13 empty] | 481 | 256.6087 | 2.791624 | 17.60005 | 18.85341 | 17.60005 | 18.85341 |  |  | 9.1813e+19 |  |  | 0.0008774211 | [6 empty] | 0.0574302 | 0.05431111 | 0.0001682146
[13 empty] | 484 | 255.8392 | 2.747763 | 17.54727 | 18.55719 | 17.54727 | 18.55719 |  |  | 9.1813e+19 |  |  | 0.0008774211 | [6 empty] | 0.0574302 | 0.05431111 | 0.0001682146
[13 empty] | 487 | 255.8392 | 2.747763 | 17.54727 | 18.55719 | 17.54727 | 18.55719 |  |  | 9.1175e+19 |  |  | 0.0008710279 | [6 empty] | 0.0573518 | 0.05424098 | 0.0001683746
[13 empty] | 490 | 254.9929 | 2.699224 | 17.48923 | 18.22938 | 17.48923 | 18.22938 |  |  | 9.1175e+19 |  |  | 0.0008710279 | [6 empty] | 0.0573518 | 0.05424098 | 0.0001683746
[13 empty] | 493 | 254.9929 | 2.699224 | 17.48923 | 18.22938 | 17.48923 | 18.22938 |  |  | 9.0473e+19 |  |  | 0.0008639888 | [6 empty] | 0.05726503 | 0.05416336 | 0.0001685506
[13 empty] | 496 | 254.3098 | 2.659803 | 17.44237 | 17.96315 | 17.44237 | 17.96315 |  |  | 9.0473e+19 |  |  | 0.0008639888 | [6 empty] | 0.05726503 | 0.05416336 | 0.0001685506
[12 empty] | horizon | 500 | 254.0701 | 2.645927 | 17.42594 | 17.86943 | 17.42594 | 17.86943 |  |  | 8.9906e+19 |  |  | 0.0008582996 | [6 empty] | 0.05719456 | 0.05410032 | 0.0001686929
[13 empty] | 503 | 253.4573 | 2.610318 | 17.3839 | 17.62894 | 17.3839 | 17.62894 |  |  | 8.9707e+19 |  |  | 0.0008563029 | [6 empty] | 0.05716975 | 0.05407812 | 0.0001687428
Note on T5: [Commentaire à thread] Votre version d’Excel vous permet de lire ce commentaire à thread. Toutefois, les modifications qui y sont apportées seront supprimées si le fichier est ouvert dans une version plus récente d’Excel. En savoir plus : https://go.microsoft.com/fwlink/?linkid=870924 Commentaire : undamaged
Note on C7: [Commentaire à thread] Votre version d’Excel vous permet de lire ce commentaire à thread. Toutefois, les modifications qui y sont apportées seront supprimées si le fichier est ouvert dans une version plus récente d’Excel. En savoir plus : https://go.microsoft.com/fwlink/?linkid=870924 Commentaire : do not change : specific to each paper

## BKP5.1 (hidden)
BKP5.1 C4K | Calvini |  |  |  | BKP5.1 C4K | yr at 21C | DPn | ZSBL | [25 empty] | -5.2487e-06 | :a
[6 empty] | 0 | 1188 | 13.19 | [22 empty] | Eq12: | 0.005 |  | 8.1773e-05 | :b
DP actual (%) | 100 |  |  |  |  | 25.56518 | 1143 | 12.84 | [17 empty] | Isotherm |  |  |  |  | MCi dry at 21/50: | 0.0567 |  | 669.635 | :c
RH (%) | 50 |  |  |  |  | 56.81152 | 1114 | 12.46 | [9 empty] | not higher than 40C |  |  | kJ mol-1 | (yr-1) | Eq26 |  | yr-1 |  |  | GAB fct T(K) |  |  |  | dry g/g | g/cond g | [H+] vs DP | Eq 8002
T (C) | 21 |  |  |  |  | 96.57958 | 1042 | 12.05 | DPi | DP0 | RH | T (c) | time yrs | DP model | ZSBL | DP% | ZS% | DP | ZS | LODP | Ea | Awh | a | b | k | T (k) | RH | Cg | K | Wm, Mo | MC (T) | MC(dp) | EMC | mol l-1
[6 empty] | 164.7534 | 917 | 10.73 | 1188 | 1188 | 50 | 21 | 0 | 1188 | 12.841 | 100 | 100 | 100 | 100 | 100 | 126.5 | 8.5e+24 | 1.6e+25 | 7.5e+24 | 0.000135142 | 294.15 | 0.5 | 9.66465085 | 0.7844244449 | 0.04004011 | 0.05677507 | 0.05677507 | 0.05372484 | 8.622938e-06 | 5.064345 | : Eq
DPni (undamaged) | 1188 |  |  |  |  | 46.69365 | 1105 | 12.54 |  |  |  |  | 10 | 1170.797 | 12.76975 | 98.55193 | 99.44511 | 98.55193 | 99.44511 |  |  | 8.5e+24 |  |  | 0.000135142 | [6 empty] | 0.05677507 | 0.05372484 | 8.622938e-06 | 5.09 | exp data
DPn0 (t=0) | 1188 | 22 |  |  |  | 105.0607 | 1076 | 11.93 |  |  |  |  | 20 | 1153.214 | 12.69472 | 97.07186 | 98.86086 | 97.07186 | 98.86086 |  |  | 8.3906e+24 |  |  | 0.0001388169 | [6 empty] | 0.0567015 | 0.05365896 | 8.983921e-06
[6 empty] | 183.2726 | 865 | 10.66 |  |  |  |  | 30 | 1135.298 | 12.61589 | 95.56378 | 98.24693 | 95.56378 | 98.24693 |  |  | 8.2771e+24 |  |  | 0.0001425272 | [6 empty] | 0.05662405 | 0.05358959 | 9.362589e-06
[6 empty] | 300.0067 | 786 | 9.62 |  |  |  |  | 40 | 1117.105 | 12.53325 | 94.03237 | 97.60335 | 94.03237 | 97.60335 |  |  | 8.1598e+24 |  |  | 0.0001462532 | [6 empty] | 0.05654265 | 0.05351668 | 9.758789e-06
[6 empty] | 61.85053 | 1024 | 12.54 |  |  |  |  | 50 | 1098.698 | 12.44685 | 92.48299 | 96.93053 | 92.48299 | 96.93053 |  |  | 8.0388e+24 |  |  | 0.0001499726 | [6 empty] | 0.05645733 | 0.05344024 | 1.017211e-05
[6 empty] | 132.5368 | 914 | 11.7 |  |  |  |  | 60 | 1080.148 | 12.3568 | 90.92155 | 96.22927 | 90.92155 | 96.22927 |  |  | 7.9145e+24 |  |  | 0.0001536615 | [6 empty] | 0.05636813 | 0.05336031 | 1.060187e-05
[6 empty] | 265.0737 | 834 | 10.44 |  |  |  |  | 70 | 1061.531 | 12.26326 | 89.35446 | 95.50084 | 89.35446 | 95.50084 |  |  | 7.7873e+24 |  |  | 0.0001572943 | [6 empty] | 0.05627516 | 0.05327699 | 1.10471e-05
[6 empty] | 494.8042 | 594 | 8.13 |  |  |  |  | 80 | 1042.926 | 12.16645 | 87.78842 | 94.74691 | 87.78842 | 94.74691 |  |  | 7.6575e+24 |  |  | 0.0001608448 | [6 empty] | 0.05617859 | 0.05319043 | 1.15065e-05
[6 empty] | 108.5415 | 923 | 11.74 |  |  |  |  | 90 | 1024.415 | 12.06663 | 86.23023 | 93.96958 | 86.23023 | 93.96958 |  |  | 7.5259e+24 |  |  | 0.0001642867 | [6 empty] | 0.05607864 | 0.05310081 | 1.197854e-05
[6 empty] | 232.589 | 790 | 10.51 |  |  |  |  | 100 | 1006.077 | 11.96413 | 84.68663 | 93.17133 | 84.68663 | 93.17133 |  |  | 7.3928e+24 |  |  | 0.0001675951 | [6 empty] | 0.05597558 | 0.05300841 | 1.246141e-05
[6 empty] | 434.1661 | 727 | 8.53 |  |  |  |  | 110 | 987.9892 | 11.8593 | 83.16407 | 92.35493 | 83.16407 | 92.35493 |  |  | 7.2589e+24 |  |  | 0.0001707465 | [6 empty] | 0.05586975 | 0.05291349 | 1.295311e-05
[6 empty] | 775.2967 | 500 | 6.62 |  |  |  |  | 120 | 970.2221 | 11.75252 | 81.66853 | 91.52338 | 81.66853 | 91.52338 |  |  | 7.1248e+24 |  |  | 0.0001737206 | [6 empty] | 0.05576152 | 0.0528164 | 1.345147e-05
[6 empty] | 152.36 | 823 | 11.58 |  |  |  |  | 130 | 952.8393 | 11.64419 | 80.20533 | 90.6798 | 80.20533 | 90.6798 |  |  | 6.9911e+24 |  |  | 0.0001765004 | [6 empty] | 0.05565127 | 0.05271748 | 1.395427e-05
[6 empty] | 304.72 | 727 | 10.2 |  |  |  |  | 140 | 935.8953 | 11.53473 | 78.77907 | 89.82736 | 78.77907 | 89.82736 |  |  | 6.8583e+24 |  |  | 0.0001790726 | [6 empty] | 0.05553944 | 0.05261711 | 1.445928e-05
[6 empty] | 507.8667 | 605 | 8.04 |  |  |  |  | 150 | 919.4346 | 11.42453 | 77.39349 | 88.96914 | 77.39349 | 88.96914 |  |  | 6.7269e+24 |  |  | 0.0001814283 | [6 empty] | 0.05542642 | 0.05251567 | 1.496432e-05
[6 empty] | 711.0134 | 530 | 6.77 |  |  |  |  | 160 | 903.4916 | 11.31396 | 76.05148 | 88.1081 | 76.05148 | 88.1081 |  |  | 6.5976e+24 |  |  | 0.0001835626 | [6 empty] | 0.05531264 | 0.05241351 | 1.546735e-05
[6 empty] | 156.0937 | 928 | 11.72 |  |  |  |  | 170 | 888.0906 | 11.20338 | 74.7551 | 87.24698 | 74.7551 | 87.24698 |  |  | 6.4705e+24 |  |  | 0.0001854743 | [6 empty] | 0.05519849 | 0.052311 | 1.596648e-05
[6 empty] | 312.1873 | 742 | 10.19 |  |  |  |  | 180 | 873.2467 | 11.09312 | 73.50562 | 86.38826 | 73.50562 | 86.38826 |  |  | 6.3462e+24 |  |  | 0.000187166 | [6 empty] | 0.05508433 | 0.05220846 | 1.646007e-05
[6 empty] | 468.281 | 678 | 9.13 |  |  |  |  | 190 | 858.9666 | 10.98344 | 72.30359 | 85.53415 | 72.30359 | 85.53415 |  |  | 6.2248e+24 |  |  | 0.0001886431 | [6 empty] | 0.05497048 | 0.05210618 | 1.694666e-05
[6 empty] | 780.4683 | 535 | 6.89 |  |  |  |  | 200 | 845.2496 | 10.8746 | 71.14896 | 84.68655 | 71.14896 | 84.68655 |  |  | 6.1066e+24 |  |  | 0.0001899135 | [6 empty] | 0.05485725 | 0.05200443 | 1.742507e-05
[13 empty] | 210 | 832.0892 | 10.7668 | 70.04118 | 83.84707 | 70.04118 | 83.84707 |  |  | 5.9917e+24 |  |  | 0.0001909867 | [6 empty] | 0.05474488 | 0.05190343 | 1.789431e-05
[13 empty] | 220 | 819.474 | 10.66022 | 68.97929 | 83.01705 | 68.97929 | 83.01705 |  |  | 5.8802e+24 |  |  | 0.0001918737 | [6 empty] | 0.05463358 | 0.05180338 | 1.835364e-05
|  |  | Eq26 | [9 empty] | 230 | 807.3887 | 10.55499 | 67.96201 | 82.19757 | 67.96201 | 82.19757 |  |  | 5.7722e+24 |  |  | 0.0001925863 | [6 empty] | 0.05452354 | 0.05170443 | 1.88025e-05
|  |  | a | b | [8 empty] | 240 | 795.8155 | 10.45122 | 66.98784 | 81.38949 | 66.98784 | 81.38949 |  |  | 5.6676e+24 |  |  | 0.0001931365 | [6 empty] | 0.0544149 | 0.05160672 | 1.924051e-05
|  |  | 1.6e+25 | 7.5e+24 | [8 empty] | 250 | 784.7348 | 10.34901 | 66.05512 | 80.59346 | 66.05512 | 80.59346 |  |  | 5.5665e+24 |  |  | 0.0001935366 | [6 empty] | 0.05430777 | 0.05151035 | 1.966743e-05
[13 empty] | 260 | 774.1257 | 10.2484 | 65.1621 | 79.80996 | 65.1621 | 79.80996 |  |  | 5.4687e+24 |  |  | 0.0001937984 | [6 empty] | 0.05420223 | 0.0514154 | 2.008316e-05
[13 empty] | 270 | 763.9669 | 10.14944 | 64.30698 | 79.03932 | 64.30698 | 79.03932 |  |  | 5.3742e+24 |  |  | 0.0001939337 | [6 empty] | 0.05409836 | 0.05132193 | 2.048769e-05
[13 empty] | 280 | 754.2368 | 10.05216 | 63.48794 | 78.28173 | 63.48794 | 78.28173 |  |  | 5.283e+24 |  |  | 0.0001939534 | [6 empty] | 0.05399619 | 0.05122997 | 2.08811e-05
[13 empty] | 290 | 744.9141 | 9.956564 | 62.7032 | 77.5373 | 62.7032 | 77.5373 |  |  | 5.1948e+24 |  |  | 0.000193868 | [6 empty] | 0.05389575 | 0.05113955 | 2.126355e-05
[13 empty] | 300 | 735.978 | 9.862664 | 61.95101 | 76.80604 | 61.95101 | 76.80604 |  |  | 5.1097e+24 |  |  | 0.0001936873 | [6 empty] | 0.05379706 | 0.05105068 | 2.163524e-05
[13 empty] | 310 | 727.4085 | 9.770447 | 61.22967 | 76.0879 | 61.22967 | 76.0879 |  |  | 5.0275e+24 |  |  | 0.0001934203 | [6 empty] | 0.05370011 | 0.05096337 | 2.19964e-05
[13 empty] | 320 | 719.1861 | 9.6799 | 60.53755 | 75.38276 | 60.53755 | 75.38276 |  |  | 4.9481e+24 |  |  | 0.0001930757 | [6 empty] | 0.0536049 | 0.05087761 | 2.234731e-05
[13 empty] | 330 | 711.2924 | 9.591003 | 59.87309 | 74.69046 | 59.87309 | 74.69046 |  |  | 4.8713e+24 |  |  | 0.000192661 | [6 empty] | 0.05351142 | 0.05079339 | 2.268824e-05
[13 empty] | 340 | 703.7097 | 9.50373 | 59.23482 | 74.01083 | 59.23482 | 74.01083 |  |  | 4.7971e+24 |  |  | 0.0001921835 | [6 empty] | 0.05341964 | 0.05071069 | 2.301952e-05
[13 empty] | 350 | 696.4214 | 9.418055 | 58.62133 | 73.34363 | 58.62133 | 73.34363 |  |  | 4.7254e+24 |  |  | 0.0001916497 | [6 empty] | 0.05332953 | 0.05062949 | 2.334143e-05
[13 empty] | 360 | 689.4118 | 9.333947 | 58.0313 | 72.68863 | 58.0313 | 72.68863 |  |  | 4.656e+24 |  |  | 0.0001910656 | [6 empty] | 0.05324108 | 0.05054975 | 2.365431e-05
[13 empty] | 370 | 682.6659 | 9.251372 | 57.46346 | 72.04558 | 57.46346 | 72.04558 |  |  | 4.5889e+24 |  |  | 0.0001904366 | [6 empty] | 0.05315424 | 0.05047147 | 2.395845e-05
[13 empty] | 380 | 676.1698 | 9.170298 | 56.91665 | 71.41421 | 56.91665 | 71.41421 |  |  | 4.5239e+24 |  |  | 0.0001897677 | [6 empty] | 0.05306899 | 0.0503946 | 2.425416e-05
[13 empty] | 390 | 669.9104 | 9.09069 | 56.38976 | 70.79425 | 56.38976 | 70.79425 |  |  | 4.461e+24 |  |  | 0.0001890635 | [6 empty] | 0.05298528 | 0.05031911 | 2.454176e-05
[13 empty] | 400 | 663.8752 | 9.012512 | 55.88175 | 70.18543 | 55.88175 | 70.18543 |  |  | 4.4e+24 |  |  | 0.0001883279 | [6 empty] | 0.05290309 | 0.05024498 | 2.482154e-05
[13 empty] | 410 | 658.0526 | 8.935729 | 55.39163 | 69.58748 | 55.39163 | 69.58748 |  |  | 4.3409e+24 |  |  | 0.0001875648 | [6 empty] | 0.05282238 | 0.05017216 | 2.509378e-05
[13 empty] | 420 | 652.4318 | 8.860306 | 54.9185 | 69.00013 | 54.9185 | 69.00013 |  |  | 4.2836e+24 |  |  | 0.0001867775 | [6 empty] | 0.0527431 | 0.05010064 | 2.535876e-05
[13 empty] | 430 | 647.0025 | 8.78621 | 54.46149 | 68.42309 | 54.46149 | 68.42309 |  |  | 4.2281e+24 |  |  | 0.0001859691 | [6 empty] | 0.05266523 | 0.05003037 | 2.561675e-05
[13 empty] | 440 | 641.755 | 8.713404 | 54.01978 | 67.85611 | 54.01978 | 67.85611 |  |  | 4.1741e+24 |  |  | 0.0001851424 | [6 empty] | 0.05258873 | 0.04996133 | 2.586802e-05
[13 empty] | 450 | 636.6805 | 8.641855 | 53.59263 | 67.29893 | 53.59263 | 67.29893 |  |  | 4.1218e+24 |  |  | 0.0001842999 | [6 empty] | 0.05251357 | 0.04989348 | 2.611282e-05
[13 empty] | 460 | 631.7704 | 8.571531 | 53.17933 | 66.75127 | 53.17933 | 66.75127 |  |  | 4.0709e+24 |  |  | 0.0001834438 | [6 empty] | 0.0524397 | 0.04982679 | 2.635138e-05
[13 empty] | 470 | 627.0168 | 8.502398 | 52.77919 | 66.2129 | 52.77919 | 66.2129 |  |  | 4.0215e+24 |  |  | 0.0001825763 | [6 empty] | 0.05236709 | 0.04976124 | 2.658394e-05
[13 empty] | 480 | 622.4121 | 8.434426 | 52.39159 | 65.68356 | 52.39159 | 65.68356 |  |  | 3.9735e+24 |  |  | 0.0001816991 | [6 empty] | 0.05229572 | 0.04969679 | 2.681072e-05
[13 empty] | 490 | 617.9495 | 8.367583 | 52.01595 | 65.16302 | 52.01595 | 65.16302 |  |  | 3.9268e+24 |  |  | 0.0001808141 | [6 empty] | 0.05222554 | 0.04963341 | 2.703193e-05
[13 empty] | 500 | 613.6223 | 8.301839 | 51.6517 | 64.65103 | 51.6517 | 64.65103 |  |  | 3.8814e+24 |  |  | 0.0001799227 | [6 empty] | 0.05215653 | 0.04957107 | 2.724778e-05
[13 empty] | 510 | 609.4242 | 8.237166 | 51.29833 | 64.14739 | 51.29833 | 64.14739 |  |  | 3.8372e+24 |  |  | 0.0001790264 | [6 empty] | 0.05208865 | 0.04950975 | 2.745845e-05
[13 empty] | 520 | 605.3495 | 8.173535 | 50.95534 | 63.65186 | 50.95534 | 63.65186 |  |  | 3.7941e+24 |  |  | 0.0001781263 | [6 empty] | 0.05202188 | 0.04944943 | 2.766414e-05
[13 empty] | 530 | 601.3925 | 8.110919 | 50.62227 | 63.16423 | 50.62227 | 63.16423 |  |  | 3.7522e+24 |  |  | 0.0001772236 | [6 empty] | 0.05195618 | 0.04939006 | 2.786503e-05
[13 empty] | 540 | 597.5483 | 8.049291 | 50.29868 | 62.6843 | 50.29868 | 62.6843 |  |  | 3.7113e+24 |  |  | 0.0001763193 | [6 empty] | 0.05189154 | 0.04933164 | 2.806128e-05
[13 empty] | 550 | 593.8117 | 7.988625 | 49.98415 | 62.21186 | 49.98415 | 62.21186 |  |  | 3.6715e+24 |  |  | 0.0001754144 | [6 empty] | 0.05182791 | 0.04927413 | 2.825306e-05
[13 empty] | 560 | 590.1783 | 7.928897 | 49.67831 | 61.74673 | 49.67831 | 61.74673 |  |  | 3.6326e+24 |  |  | 0.0001745097 | [6 empty] | 0.05176527 | 0.04921752 | 2.844052e-05
[13 empty] | 570 | 586.6437 | 7.870083 | 49.38078 | 61.28871 | 49.38078 | 61.28871 |  |  | 3.5947e+24 |  |  | 0.0001736059 | [6 empty] | 0.05170361 | 0.04916177 | 2.862381e-05
[13 empty] | 580 | 583.2037 | 7.812158 | 49.09122 | 60.83762 | 49.09122 | 60.83762 |  |  | 3.5578e+24 |  |  | 0.0001727037 | [6 empty] | 0.05164289 | 0.04910687 | 2.880308e-05
[13 empty] | 590 | 579.8544 | 7.755101 | 48.80929 | 60.39328 | 48.80929 | 60.39328 |  |  | 3.5217e+24 |  |  | 0.0001718038 | [6 empty] | 0.05158308 | 0.04905279 | 2.897846e-05
[13 empty] | 600 | 576.5922 | 7.69889 | 48.53469 | 59.95554 | 48.53469 | 59.95554 |  |  | 3.4865e+24 |  |  | 0.0001709067 | [6 empty] | 0.05152418 | 0.04899952 | 2.915008e-05
[13 empty] | 610 | 573.4135 | 7.643504 | 48.26713 | 59.52421 | 48.26713 | 59.52421 |  |  | 3.4521e+24 |  |  | 0.0001700128 | [6 empty] | 0.05146614 | 0.04894703 | 2.931807e-05
[13 empty] | 620 | 570.3151 | 7.588922 | 48.00632 | 59.09915 | 48.00632 | 59.09915 |  |  | 3.4184e+24 |  |  | 0.0001691227 | [6 empty] | 0.05140896 | 0.0488953 | 2.948254e-05
[13 empty] | 630 | 567.2938 | 7.535124 | 47.752 | 58.68019 | 47.752 | 58.68019 |  |  | 3.3856e+24 |  |  | 0.0001682366 | [6 empty] | 0.0513526 | 0.04884432 | 2.964362e-05
[13 empty] | 640 | 564.3466 | 7.482091 | 47.50393 | 58.2672 | 47.50393 | 58.2672 |  |  | 3.3535e+24 |  |  | 0.0001673551 | [6 empty] | 0.05129706 | 0.04879407 | 2.98014e-05
[13 empty] | 650 | 561.4708 | 7.429805 | 47.26185 | 57.86002 | 47.26185 | 57.86002 |  |  | 3.3221e+24 |  |  | 0.0001664783 | [6 empty] | 0.05124231 | 0.04874453 | 2.9956e-05
[13 empty] | 660 | 558.6637 | 7.378249 | 47.02556 | 57.45852 | 47.02556 | 57.45852 |  |  | 3.2913e+24 |  |  | 0.0001656066 | [6 empty] | 0.05118833 | 0.04869568 | 3.010751e-05
[13 empty] | 670 | 555.9226 | 7.327403 | 46.79483 | 57.06256 | 46.79483 | 57.06256 |  |  | 3.2613e+24 |  |  | 0.0001647402 | [6 empty] | 0.0511351 | 0.0486475 | 3.025604e-05
[13 empty] | 680 | 553.2452 | 7.277253 | 46.56946 | 56.67201 | 46.56946 | 56.67201 |  |  | 3.2318e+24 |  |  | 0.0001638794 | [6 empty] | 0.0510826 | 0.04859999 | 3.040167e-05
[13 empty] | 690 | 550.6292 | 7.227781 | 46.34926 | 56.28674 | 46.34926 | 56.28674 |  |  | 3.203e+24 |  |  | 0.0001630242 | [6 empty] | 0.05103082 | 0.04855312 | 3.05445e-05
[13 empty] | 700 | 548.0724 | 7.178972 | 46.13404 | 55.90664 | 46.13404 | 55.90664 |  |  | 3.1748e+24 |  |  | 0.000162175 | [6 empty] | 0.05097975 | 0.04850688 | 3.06846e-05
[13 empty] | 710 | 545.5726 | 7.130811 | 45.92362 | 55.53158 | 45.92362 | 55.53158 |  |  | 3.1472e+24 |  |  | 0.0001613318 | [6 empty] | 0.05092935 | 0.04846125 | 3.082207e-05
[13 empty] | 720 | 543.128 | 7.083282 | 45.71785 | 55.16145 | 45.71785 | 55.16145 |  |  | 3.1201e+24 |  |  | 0.0001604948 | [6 empty] | 0.05087963 | 0.04841623 | 3.095697e-05
[13 empty] | 730 | 540.7366 | 7.036373 | 45.51655 | 54.79614 | 45.51655 | 54.79614 |  |  | 3.0936e+24 |  |  | 0.0001596641 | [6 empty] | 0.05083056 | 0.0483718 | 3.108939e-05
[13 empty] | 740 | 538.3966 | 6.990068 | 45.31958 | 54.43554 | 45.31958 | 54.43554 |  |  | 3.0676e+24 |  |  | 0.0001588398 | [6 empty] | 0.05078213 | 0.04832793 | 3.121939e-05
[13 empty] | 750 | 536.1062 | 6.944355 | 45.12679 | 54.07955 | 45.12679 | 54.07955 |  |  | 3.0421e+24 |  |  | 0.0001580219 | [6 empty] | 0.05073432 | 0.04828463 | 3.134705e-05
[13 empty] | 760 | 533.8639 | 6.89922 | 44.93804 | 53.72806 | 44.93804 | 53.72806 |  |  | 3.0171e+24 |  |  | 0.0001572105 | [6 empty] | 0.05068713 | 0.04824188 | 3.147243e-05
[13 empty] | 770 | 531.6681 | 6.854651 | 44.7532 | 53.38098 | 44.7532 | 53.38098 |  |  | 2.9925e+24 |  |  | 0.0001564057 | [6 empty] | 0.05064053 | 0.04819967 | 3.15956e-05
[13 empty] | 780 | 529.5171 | 6.810636 | 44.57215 | 53.03821 | 44.57215 | 53.03821 |  |  | 2.9685e+24 |  |  | 0.0001556075 | [6 empty] | 0.05059451 | 0.04815798 | 3.171662e-05
[13 empty] | 790 | 527.4097 | 6.767163 | 44.39476 | 52.69966 | 44.39476 | 52.69966 |  |  | 2.9449e+24 |  |  | 0.0001548159 | [6 empty] | 0.05054907 | 0.04811681 | 3.183555e-05
[13 empty] | 800 | 525.3444 | 6.72422 | 44.22091 | 52.36524 | 44.22091 | 52.36524 |  |  | 2.9217e+24 |  |  | 0.000154031 | [6 empty] | 0.05050419 | 0.04807614 | 3.195244e-05
[13 empty] | 810 | 523.3199 | 6.681797 | 44.05049 | 52.03486 | 44.05049 | 52.03486 |  |  | 2.8989e+24 |  |  | 0.0001532528 | [6 empty] | 0.05045985 | 0.04803596 | 3.206735e-05
[13 empty] | 820 | 521.3349 | 6.639882 | 43.88341 | 51.70845 | 43.88341 | 51.70845 |  |  | 2.8766e+24 |  |  | 0.0001524812 | [6 empty] | 0.05041605 | 0.04799627 | 3.218034e-05
[13 empty] | 830 | 519.3882 | 6.598465 | 43.71955 | 51.38591 | 43.71955 | 51.38591 |  |  | 2.8546e+24 |  |  | 0.0001517163 | [6 empty] | 0.05037278 | 0.04795705 | 3.229146e-05
[13 empty] | 840 | 517.4787 | 6.557536 | 43.55881 | 51.06717 | 43.55881 | 51.06717 |  |  | 2.8331e+24 |  |  | 0.0001509581 | [6 empty] | 0.05033002 | 0.04791829 | 3.240075e-05
[13 empty] | 850 | 515.6052 | 6.517084 | 43.40111 | 50.75216 | 43.40111 | 50.75216 |  |  | 2.8119e+24 |  |  | 0.0001502065 | [6 empty] | 0.05028776 | 0.04787998 | 3.250826e-05
[13 empty] | 860 | 513.7667 | 6.477102 | 43.24636 | 50.44079 | 43.24636 | 50.44079 |  |  | 2.7911e+24 |  |  | 0.0001494615 | [6 empty] | 0.05024599 | 0.04784212 | 3.261404e-05
[13 empty] | 870 | 511.9622 | 6.437578 | 43.09446 | 50.13299 | 43.09446 | 50.13299 |  |  | 2.7706e+24 |  |  | 0.0001487231 | [6 empty] | 0.05020471 | 0.04780469 | 3.271814e-05
[13 empty] | 880 | 510.1906 | 6.398504 | 42.94534 | 49.8287 | 42.94534 | 49.8287 |  |  | 2.7505e+24 |  |  | 0.0001479913 | [6 empty] | 0.05016391 | 0.04776769 | 3.282059e-05
[13 empty] | 890 | 508.451 | 6.359871 | 42.79891 | 49.52785 | 42.79891 | 49.52785 |  |  | 2.7307e+24 |  |  | 0.0001472661 | [6 empty] | 0.05012357 | 0.04773111 | 3.292144e-05
[13 empty] | 900 | 506.7426 | 6.321671 | 42.6551 | 49.23036 | 42.6551 | 49.23036 |  |  | 2.7113e+24 |  |  | 0.0001465473 | [6 empty] | 0.05008368 | 0.04769494 | 3.302073e-05
[13 empty] | 910 | 505.0643 | 6.283895 | 42.51383 | 48.93618 | 42.51383 | 48.93618 |  |  | 2.6922e+24 |  |  | 0.000145835 | [6 empty] | 0.05004424 | 0.04765917 | 3.311849e-05
[13 empty] | 920 | 503.4155 | 6.246535 | 42.37504 | 48.64524 | 42.37504 | 48.64524 |  |  | 2.6734e+24 |  |  | 0.0001451291 | [6 empty] | 0.05000524 | 0.0476238 | 3.321477e-05
[13 empty] | 930 | 501.7952 | 6.209584 | 42.23865 | 48.35748 | 42.23865 | 48.35748 |  |  | 2.6549e+24 |  |  | 0.0001444296 | [6 empty] | 0.04996667 | 0.04758881 | 3.330959e-05
[13 empty] | 940 | 500.2027 | 6.173033 | 42.10461 | 48.07283 | 42.10461 | 48.07283 |  |  | 2.6366e+24 |  |  | 0.0001437364 | [6 empty] | 0.04992852 | 0.04755421 | 3.3403e-05
[13 empty] | 950 | 498.6373 | 6.136875 | 41.97283 | 47.79125 | 41.97283 | 47.79125 |  |  | 2.6187e+24 |  |  | 0.0001430494 | [6 empty] | 0.04989078 | 0.04751997 | 3.349503e-05
[13 empty] | 960 | 497.0981 | 6.101103 | 41.84328 | 47.51267 | 41.84328 | 47.51267 |  |  | 2.6011e+24 |  |  | 0.0001423687 | [6 empty] | 0.04985345 | 0.0474861 | 3.358571e-05
[13 empty] | 970 | 495.5846 | 6.065709 | 41.71588 | 47.23705 | 41.71588 | 47.23705 |  |  | 2.5837e+24 |  |  | 0.0001416941 | [6 empty] | 0.04981652 | 0.04745259 | 3.367507e-05
[13 empty] | 980 | 494.0961 | 6.030688 | 41.59058 | 46.96432 | 41.59058 | 46.96432 |  |  | 2.5666e+24 |  |  | 0.0001410257 | [6 empty] | 0.04977998 | 0.04741944 | 3.376315e-05
[13 empty] | 990 | 492.6318 | 5.996032 | 41.46732 | 46.69443 | 41.46732 | 46.69443 |  |  | 2.5498e+24 |  |  | 0.0001403633 | [6 empty] | 0.04974382 | 0.04738663 | 3.384997e-05
[13 empty] | 1000 | 491.1912 | 5.961734 | 41.34606 | 46.42733 | 41.34606 | 46.42733 |  |  | 2.5332e+24 |  |  | 0.0001397069 | [6 empty] | 0.04970804 | 0.04735416 | 3.393556e-05
[13 empty] | 1010 | 489.7737 | 5.927789 | 41.22674 | 46.16298 | 41.22674 | 46.16298 |  |  | 2.5168e+24 |  |  | 0.0001390565 | [6 empty] | 0.04967263 | 0.04732202 | 3.401994e-05
[13 empty] | 1020 | 488.3786 | 5.894189 | 41.10931 | 45.90133 | 41.10931 | 45.90133 |  |  | 2.5007e+24 |  |  | 0.000138412 | [6 empty] | 0.04963758 | 0.04729021 | 3.410316e-05
[13 empty] | 1030 | 487.0055 | 5.86093 | 40.99373 | 45.64232 | 40.99373 | 45.64232 |  |  | 2.4849e+24 |  |  | 0.0001377732 | [6 empty] | 0.04960289 | 0.04725872 | 3.418522e-05
[13 empty] | 1040 | 485.6538 | 5.828005 | 40.87995 | 45.38591 | 40.87995 | 45.38591 |  |  | 2.4692e+24 |  |  | 0.0001371403 | [6 empty] | 0.04956855 | 0.04722755 | 3.426617e-05
[13 empty] | 1050 | 484.3229 | 5.795408 | 40.76792 | 45.13206 | 40.76792 | 45.13206 |  |  | 2.4538e+24 |  |  | 0.000136513 | [6 empty] | 0.04953456 | 0.04719669 | 3.434601e-05
[13 empty] | 1060 | 483.0123 | 5.763134 | 40.6576 | 44.88072 | 40.6576 | 44.88072 |  |  | 2.4387e+24 |  |  | 0.0001358914 | [6 empty] | 0.04950091 | 0.04716614 | 3.442479e-05
[13 empty] | 1070 | 481.7216 | 5.731177 | 40.54896 | 44.63186 | 40.54896 | 44.63186 |  |  | 2.4237e+24 |  |  | 0.0001352754 | [6 empty] | 0.04946758 | 0.04713589 | 3.450251e-05
[13 empty] | 1080 | 480.4503 | 5.699532 | 40.44195 | 44.38542 | 40.44195 | 44.38542 |  |  | 2.4089e+24 |  |  | 0.000134665 | [6 empty] | 0.04943459 | 0.04710593 | 3.45792e-05
[13 empty] | 1090 | 479.1979 | 5.668194 | 40.33653 | 44.14137 | 40.33653 | 44.14137 |  |  | 2.3944e+24 |  |  | 0.0001340599 | [6 empty] | 0.04940192 | 0.04707626 | 3.465489e-05
[13 empty] | 1100 | 477.964 | 5.637157 | 40.23266 | 43.89968 | 40.23266 | 43.89968 |  |  | 2.38e+24 |  |  | 0.0001334603 | [6 empty] | 0.04936956 | 0.04704688 | 3.472959e-05
[13 empty] | 1110 | 476.7481 | 5.606417 | 40.13031 | 43.66029 | 40.13031 | 43.66029 |  |  | 2.3659e+24 |  |  | 0.0001328661 | [6 empty] | 0.04933752 | 0.04701778 | 3.480332e-05
[13 empty] | 1120 | 475.5499 | 5.575969 | 40.02945 | 43.42317 | 40.02945 | 43.42317 |  |  | 2.3519e+24 |  |  | 0.0001322772 | [6 empty] | 0.04930578 | 0.04698896 | 3.487611e-05
[13 empty] | 1130 | 474.3688 | 5.545808 | 39.93004 | 43.18829 | 39.93004 | 43.18829 |  |  | 2.3381e+24 |  |  | 0.0001316934 | [6 empty] | 0.04927435 | 0.0469604 | 3.494798e-05
[13 empty] | 1140 | 473.2046 | 5.51593 | 39.83204 | 42.95561 | 39.83204 | 42.95561 |  |  | 2.3245e+24 |  |  | 0.0001311149 | [6 empty] | 0.04924321 | 0.04693212 | 3.501893e-05
[13 empty] | 1150 | 472.0569 | 5.486329 | 39.73543 | 42.72509 | 39.73543 | 42.72509 |  |  | 2.3111e+24 |  |  | 0.0001305414 | [6 empty] | 0.04921236 | 0.0469041 | 3.5089e-05
[13 empty] | 1160 | 470.9252 | 5.457002 | 39.64017 | 42.49671 | 39.64017 | 42.49671 |  |  | 2.2979e+24 |  |  | 0.0001299731 | [6 empty] | 0.0491818 | 0.04687634 | 3.51582e-05
[13 empty] | 1170 | 469.8093 | 5.427944 | 39.54623 | 42.27042 | 39.54623 | 42.27042 |  |  | 2.2848e+24 |  |  | 0.0001294097 | [6 empty] | 0.04915152 | 0.04684883 | 3.522654e-05
[13 empty] | 1180 | 468.7087 | 5.399151 | 39.4536 | 42.04619 | 39.4536 | 42.04619 |  |  | 2.272e+24 |  |  | 0.0001288513 | [6 empty] | 0.04912152 | 0.04682157 | 3.529405e-05
[13 empty] | 1190 | 467.6232 | 5.370619 | 39.36222 | 41.824 | 39.36222 | 41.824 |  |  | 2.2592e+24 |  |  | 0.0001282977 | [6 empty] | 0.04909179 | 0.04679456 | 3.536074e-05
[13 empty] | 1200 | 466.5524 | 5.342344 | 39.27209 | 41.6038 | 39.27209 | 41.6038 |  |  | 2.2467e+24 |  |  | 0.000127749 | [6 empty] | 0.04906234 | 0.0467678 | 3.542662e-05
[13 empty] | 1210 | 465.496 | 5.314322 | 39.18317 | 41.38558 | 39.18317 | 41.38558 |  |  | 2.2343e+24 |  |  | 0.000127205 | [6 empty] | 0.04903314 | 0.04674127 | 3.549172e-05
[13 empty] | 1220 | 464.4537 | 5.286549 | 39.09543 | 41.16929 | 39.09543 | 41.16929 |  |  | 2.222e+24 |  |  | 0.0001266658 | [6 empty] | 0.04900421 | 0.04671498 | 3.555604e-05
[13 empty] | 1230 | 463.4252 | 5.259021 | 39.00886 | 40.95492 | 39.00886 | 40.95492 |  |  | 2.2099e+24 |  |  | 0.0001261312 | [6 empty] | 0.04897554 | 0.04668892 | 3.56196e-05
[13 empty] | 1240 | 462.4102 | 5.231734 | 38.92342 | 40.74242 | 38.92342 | 40.74242 |  |  | 2.198e+24 |  |  | 0.0001256013 | [6 empty] | 0.04894712 | 0.04666309 | 3.568242e-05
[13 empty] | 1250 | 461.4085 | 5.204686 | 38.8391 | 40.53178 | 38.8391 | 40.53178 |  |  | 2.1862e+24 |  |  | 0.0001250758 | [6 empty] | 0.04891895 | 0.04663749 | 3.574451e-05
[13 empty] | 1260 | 460.4197 | 5.177872 | 38.75587 | 40.32297 | 38.75587 | 40.32297 |  |  | 2.1745e+24 |  |  | 0.0001245549 | [6 empty] | 0.04889102 | 0.04661211 | 3.580588e-05
[13 empty] | 1270 | 459.4436 | 5.151289 | 38.6737 | 40.11595 | 38.6737 | 40.11595 |  |  | 2.163e+24 |  |  | 0.0001240385 | [6 empty] | 0.04886334 | 0.04658694 | 3.586654e-05
[13 empty] | 1280 | 458.48 | 5.124934 | 38.59259 | 39.91071 | 38.59259 | 39.91071 |  |  | 2.1517e+24 |  |  | 0.0001235264 | [6 empty] | 0.04883589 | 0.04656199 | 3.592652e-05
[13 empty] | 1290 | 457.5285 | 5.098803 | 38.5125 | 39.70721 | 38.5125 | 39.70721 |  |  | 2.1404e+24 |  |  | 0.0001230186 | [6 empty] | 0.04880868 | 0.04653726 | 3.598582e-05
[13 empty] | 1300 | 456.5889 | 5.072893 | 38.43341 | 39.50544 | 38.43341 | 39.50544 |  |  | 2.1293e+24 |  |  | 0.0001225152 | [6 empty] | 0.0487817 | 0.04651273 | 3.604445e-05
[13 empty] | 1310 | 455.6611 | 5.047201 | 38.35531 | 39.30536 | 38.35531 | 39.30536 |  |  | 2.1183e+24 |  |  | 0.000122016 | [6 empty] | 0.04875495 | 0.04648841 | 3.610243e-05
[13 empty] | 1320 | 454.7447 | 5.021724 | 38.27818 | 39.10695 | 38.27818 | 39.10695 |  |  | 2.1075e+24 |  |  | 0.000121521 | [6 empty] | 0.04872843 | 0.04646429 | 3.615976e-05
[13 empty] | 1330 | 453.8396 | 4.996458 | 38.20199 | 38.9102 | 38.20199 | 38.9102 |  |  | 2.0968e+24 |  |  | 0.0001210301 | [6 empty] | 0.04870212 | 0.04644038 | 3.621646e-05
[13 empty] | 1340 | 452.9455 | 4.971402 | 38.12673 | 38.71507 | 38.12673 | 38.71507 |  |  | 2.0862e+24 |  |  | 0.0001205433 | [6 empty] | 0.04867604 | 0.04641666 | 3.627255e-05
[13 empty] | 1350 | 452.0623 | 4.946551 | 38.05238 | 38.52154 | 38.05238 | 38.52154 |  |  | 2.0757e+24 |  |  | 0.0001200606 | [6 empty] | 0.04865017 | 0.04639313 | 3.632802e-05
[13 empty] | 1360 | 451.1896 | 4.921903 | 37.97892 | 38.32959 | 37.97892 | 38.32959 |  |  | 2.0653e+24 |  |  | 0.0001195818 | [6 empty] | 0.04862451 | 0.0463698 | 3.63829e-05
[13 empty] | 1370 | 450.3274 | 4.897455 | 37.90634 | 38.1392 | 37.90634 | 38.1392 |  |  | 2.0551e+24 |  |  | 0.0001191071 | [6 empty] | 0.04859906 | 0.04634666 | 3.643719e-05
[13 empty] | 1380 | 449.4753 | 4.873204 | 37.83462 | 37.95035 | 37.83462 | 37.95035 |  |  | 2.045e+24 |  |  | 0.0001186362 | [6 empty] | 0.04857382 | 0.0463237 | 3.64909e-05
[13 empty] | 1390 | 448.6333 | 4.849149 | 37.76375 | 37.76302 | 37.76375 | 37.76302 |  |  | 2.035e+24 |  |  | 0.0001181691 | [6 empty] | 0.04854878 | 0.04630093 | 3.654404e-05
[13 empty] | 1400 | 447.8011 | 4.825285 | 37.6937 | 37.57718 | 37.6937 | 37.57718 |  |  | 2.0251e+24 |  |  | 0.0001177059 | [6 empty] | 0.04852395 | 0.04627834 | 3.659663e-05
[13 empty] | 1410 | 446.9786 | 4.801611 | 37.62446 | 37.39281 | 37.62446 | 37.39281 |  |  | 2.0153e+24 |  |  | 0.0001172465 | [6 empty] | 0.04849931 | 0.04625593 | 3.664866e-05
[13 empty] | 1420 | 446.1656 | 4.778124 | 37.55602 | 37.20991 | 37.55602 | 37.20991 |  |  | 2.0056e+24 |  |  | 0.0001167907 | [6 empty] | 0.04847487 | 0.0462337 | 3.670016e-05
[13 empty] | 1430 | 445.3618 | 4.754821 | 37.48837 | 37.02843 | 37.48837 | 37.02843 |  |  | 1.996e+24 |  |  | 0.0001163387 | [6 empty] | 0.04845062 | 0.04621164 | 3.675112e-05
[13 empty] | 1440 | 444.5672 | 4.7317 | 37.42148 | 36.84838 | 37.42148 | 36.84838 |  |  | 1.9865e+24 |  |  | 0.0001158903 | [6 empty] | 0.04842656 | 0.04618975 | 3.680156e-05
[13 empty] | 1450 | 443.7816 | 4.708759 | 37.35535 | 36.66972 | 37.35535 | 36.66972 |  |  | 1.9771e+24 |  |  | 0.0001154455 | [6 empty] | 0.04840269 | 0.04616803 | 3.685149e-05
[13 empty] | 1460 | 443.0047 | 4.685995 | 37.28996 | 36.49245 | 37.28996 | 36.49245 |  |  | 1.9679e+24 |  |  | 0.0001150042 | [6 empty] | 0.048379 | 0.04614648 | 3.690091e-05
[13 empty] | 1470 | 442.2365 | 4.663406 | 37.2253 | 36.31654 | 37.2253 | 36.31654 |  |  | 1.9587e+24 |  |  | 0.0001145665 | [6 empty] | 0.0483555 | 0.0461251 | 3.694984e-05
[13 empty] | 1480 | 441.4769 | 4.64099 | 37.16135 | 36.14197 | 37.16135 | 36.14197 |  |  | 1.9496e+24 |  |  | 0.0001141322 | [6 empty] | 0.04833218 | 0.04610388 | 3.699828e-05
[13 empty] | 1490 | 440.7255 | 4.618744 | 37.09811 | 35.96873 | 37.09811 | 35.96873 |  |  | 1.9406e+24 |  |  | 0.0001137013 | [6 empty] | 0.04830904 | 0.04608282 | 3.704623e-05
[13 empty] | 1500 | 439.9824 | 4.596667 | 37.03556 | 35.7968 | 37.03556 | 35.7968 |  |  | 1.9317e+24 |  |  | 0.0001132739 | [6 empty] | 0.04828607 | 0.04606192 | 3.709371e-05
Note on T5: [Commentaire à thread] Votre version d’Excel vous permet de lire ce commentaire à thread. Toutefois, les modifications qui y sont apportées seront supprimées si le fichier est ouvert dans une version plus récente d’Excel. En savoir plus : https://go.microsoft.com/fwlink/?linkid=870924 Commentaire : undamaged

## BKP9.6 (hidden)
BK9.6 C9k | Calvini |  |  |  | BK9.6 C9k | yr at 21C | DPn | ZSBL | [25 empty] | 1.8642e-10 | :a
[6 empty] | 0 | 2419 | 14.33 | [22 empty] | Eq12: | 0.003 |  | 3.3262e-08 | :b
DP actual (%) | 100 |  |  |  |  | 324.8543 | 2286 | 13.77 | [17 empty] | Isotherm |  |  |  |  | MCi dry at 21/50: | 0.0591 |  | 290.879 | :c
RH (%) | 50 |  |  |  |  | 686.3119 | 1985 | 13.69 | [9 empty] | not higher than 40C |  |  | kJ mol-1 | (yr-1) | Eq26 |  | yr-1 |  |  | GAB fct T(K) |  |  |  | dry g/g | g/cond g | [H+] vs DP | Eq 8002
T (C) | 21 |  |  |  |  | 1377.199 | 1594 | 13.58 | DPi | DP0 | RH | T (c) | time yrs | DP model | ZSBL | DP% | ZS% | DP | ZS | LODP | Ea | Awh | a | b | k | T (k) | RH | Cg | K | Wm, Mo | MC (T) | MC(dp) | EMC | mol l-1
[6 empty] | 2562.231 | 1248 | 12.33 | 2419 | 2419 | 50 | 21 | 0 | 2419 | 14.215 | 100 | 100 | 100 | 100 | 100 | 127.1 | 5.5e+28 | 1.1e+29 | 5.5e+28 | 1.603992e-05 | 294.15 | 0.5 | 10.39507699 | 0.8041023 | 0.04041048 | 0.05912299 | 0.05912299 | 0.05582259 | 1.945536e-10 | 9.710961 | : Eq
DPni (undamaged) | 2419 |  |  |  |  | 565.4148 | 2005 | 14.16 |  |  |  |  | 10 | 2410.036 | 14.20761 | 99.62944 | 99.94805 | 99.62944 | 99.94805 |  |  | 5.5e+28 |  |  | 1.603992e-05 | [6 empty] | 0.05912299 | 0.05582259 | 1.945536e-10 | 9.64 | exp data
DPn0 (t=0) | 2419 | 22 |  |  |  | 1195.448 | 1692 | 13.21 |  |  |  |  | 20 | 2401.186 | 14.20027 | 99.26358 | 99.89637 | 99.26358 | 99.89637 |  |  | 5.4796e+28 |  |  | 1.599842e-05 | [6 empty] | 0.05911183 | 0.05581264 | 1.948081e-10
[6 empty] | 2261.659 | 1288 | 12.25 |  |  |  |  | 30 | 2392.446 | 14.19296 | 98.90227 | 99.84496 | 98.90227 | 99.84496 |  |  | 5.4593e+28 |  |  | 1.595772e-05 | [6 empty] | 0.05910072 | 0.05580274 | 1.950672e-10
[6 empty] | 4087.141 | 1098 | 11.51 |  |  |  |  | 40 | 2383.813 | 14.18569 | 98.54541 | 99.79382 | 98.54541 | 99.79382 |  |  | 5.4393e+28 |  |  | 1.591779e-05 | [6 empty] | 0.05908968 | 0.05579289 | 1.95331e-10
[6 empty] | 798.1529 | 1864 | 13.7 |  |  |  |  | 50 | 2375.285 | 14.17846 | 98.19286 | 99.74293 | 98.19286 | 99.74293 |  |  | 5.4194e+28 |  |  | 1.587862e-05 | [6 empty] | 0.05907869 | 0.0557831 | 1.955994e-10
[6 empty] | 1596.306 | 1479 | 12.64 |  |  |  |  | 60 | 2366.859 | 14.17126 | 97.84453 | 99.69228 | 97.84453 | 99.69228 |  |  | 5.3997e+28 |  |  | 1.584019e-05 | [6 empty] | 0.05906776 | 0.05577335 | 1.958725e-10
[6 empty] | 2660.51 | 1186 | 11.97 |  |  |  |  | 70 | 2358.532 | 14.16409 | 97.50029 | 99.64188 | 97.50029 | 99.64188 |  |  | 5.3802e+28 |  |  | 1.58025e-05 | [6 empty] | 0.05905688 | 0.05576365 | 1.961504e-10
[6 empty] | 3724.714 | 1049 | 11.3 |  |  |  |  | 80 | 2350.301 | 14.15696 | 97.16003 | 99.59171 | 97.16003 | 99.59171 |  |  | 5.3608e+28 |  |  | 1.576554e-05 | [6 empty] | 0.05904605 | 0.05575399 | 1.964329e-10
[6 empty] | 822.0785 | 1760 | 13.53 |  |  |  |  | 90 | 2342.164 | 14.14986 | 96.82367 | 99.54176 | 96.82367 | 99.54176 |  |  | 5.3416e+28 |  |  | 1.572928e-05 | [6 empty] | 0.05903527 | 0.05574438 | 1.967203e-10
[6 empty] | 1644.157 | 1406 | 12.99 |  |  |  |  | 100 | 2334.119 | 14.14279 | 96.49108 | 99.49204 | 96.49108 | 99.49204 |  |  | 5.3225e+28 |  |  | 1.569373e-05 | [6 empty] | 0.05902454 | 0.05573481 | 1.970125e-10
[6 empty] | 2630.651 | 1089 | 12 |  |  |  |  | 110 | 2326.163 | 14.13576 | 96.16219 | 99.44253 | 96.16219 | 99.44253 |  |  | 5.3036e+28 |  |  | 1.565886e-05 | [6 empty] | 0.05901385 | 0.05572529 | 1.973096e-10
[6 empty] | 3781.561 | 947 | 11.56 |  |  |  |  | 120 | 2318.294 | 14.12875 | 95.83688 | 99.39322 | 95.83688 | 99.39322 |  |  | 5.2848e+28 |  |  | 1.562467e-05 | [6 empty] | 0.05900321 | 0.0557158 | 1.976115e-10
[6 empty] | 5425.718 | 884 | 10.91 |  |  |  |  | 130 | 2310.51 | 14.12177 | 95.51509 | 99.34412 | 95.51509 | 99.34412 |  |  | 5.2662e+28 |  |  | 1.559115e-05 | [6 empty] | 0.05899262 | 0.05570636 | 1.979184e-10
[6 empty] | 7234.29 | 788 | 10.13 |  |  |  |  | 140 | 2302.808 | 14.11481 | 95.1967 | 99.29521 | 95.1967 | 99.29521 |  |  | 5.2477e+28 |  |  | 1.555829e-05 | [6 empty] | 0.05898207 | 0.05569695 | 1.982303e-10
[6 empty] | 9371.695 | 689 | 9.27 |  |  |  |  | 150 | 2295.187 | 14.10789 | 94.88165 | 99.24648 | 94.88165 | 99.24648 |  |  | 5.2294e+28 |  |  | 1.552608e-05 | [6 empty] | 0.05897156 | 0.05568758 | 1.985472e-10
[6 empty] | 11837.93 | 627 | 8.44 |  |  |  |  | 160 | 2287.644 | 14.10099 | 94.56984 | 99.19794 | 94.56984 | 99.19794 |  |  | 5.2112e+28 |  |  | 1.54945e-05 | [6 empty] | 0.05896109 | 0.05567824 | 1.988691e-10
[13 empty] | 170 | 2280.178 | 14.09411 | 94.2612 | 99.14958 | 94.2612 | 99.14958 |  |  | 5.1931e+28 |  |  | 1.546356e-05 | [6 empty] | 0.05895066 | 0.05566894 | 1.991961e-10
[13 empty] | 180 | 2272.787 | 14.08726 | 93.95564 | 99.10139 | 93.95564 | 99.10139 |  |  | 5.1751e+28 |  |  | 1.543324e-05 | [6 empty] | 0.05894027 | 0.05565968 | 1.995283e-10
[13 empty] | 190 | 2265.469 | 14.08044 | 93.65311 | 99.05336 | 93.65311 | 99.05336 |  |  | 5.1573e+28 |  |  | 1.540352e-05 | [6 empty] | 0.05892992 | 0.05565044 | 1.998657e-10
[13 empty] | 200 | 2258.221 | 14.07363 | 93.35351 | 99.0055 | 93.35351 | 99.0055 |  |  | 5.1396e+28 |  |  | 1.537442e-05 | [6 empty] | 0.0589196 | 0.05564124 | 2.002083e-10
[13 empty] | 210 | 2251.043 | 14.06685 | 93.05678 | 98.95778 | 93.05678 | 98.95778 |  |  | 5.122e+28 |  |  | 1.534591e-05 | [6 empty] | 0.05890932 | 0.05563207 | 2.005561e-10
[13 empty] | 220 | 2243.933 | 14.06009 | 92.76285 | 98.91022 | 92.76285 | 98.91022 |  |  | 5.1046e+28 |  |  | 1.531799e-05 | [6 empty] | 0.05889906 | 0.05562293 | 2.009093e-10
|  |  | Eq26 | [9 empty] | 230 | 2236.889 | 14.05335 | 92.47165 | 98.8628 | 92.47165 | 98.8628 |  |  | 5.0872e+28 |  |  | 1.529065e-05 | [6 empty] | 0.05888885 | 0.05561381 | 2.012678e-10
A | chiffe haut debut de courbe baisse |  | a | b | [8 empty] | 240 | 2229.91 | 14.04663 | 92.18312 | 98.81552 | 92.18312 | 98.81552 |  |  | 5.07e+28 |  |  | 1.526388e-05 | [6 empty] | 0.05887866 | 0.05560473 | 2.016318e-10
B | chiffre haut fin de courbe monte |  | 1.1e+29 | 5.5e+28 | [8 empty] | 250 | 2222.993 | 14.03992 | 91.8972 | 98.76838 | 91.8972 | 98.76838 |  |  | 5.0528e+28 |  |  | 1.523769e-05 | [6 empty] | 0.0588685 | 0.05559567 | 2.020012e-10
[13 empty] | 260 | 2216.138 | 14.03324 | 91.61382 | 98.72136 | 91.61382 | 98.72136 |  |  | 5.0358e+28 |  |  | 1.521205e-05 | [6 empty] | 0.05885837 | 0.05558663 | 2.023761e-10
[13 empty] | 270 | 2209.343 | 14.02658 | 91.33292 | 98.67447 | 91.33292 | 98.67447 |  |  | 5.0189e+28 |  |  | 1.518696e-05 | [6 empty] | 0.05884827 | 0.05557762 | 2.027566e-10
[13 empty] | 280 | 2202.607 | 14.01993 | 91.05445 | 98.62769 | 91.05445 | 98.62769 |  |  | 5.002e+28 |  |  | 1.516242e-05 | [6 empty] | 0.05883819 | 0.05556863 | 2.031427e-10
[13 empty] | 290 | 2195.928 | 14.01329 | 90.77835 | 98.58104 | 90.77835 | 98.58104 |  |  | 4.9853e+28 |  |  | 1.513843e-05 | [6 empty] | 0.05882814 | 0.05555967 | 2.035345e-10
[13 empty] | 300 | 2189.305 | 14.00668 | 90.50456 | 98.53449 | 90.50456 | 98.53449 |  |  | 4.9687e+28 |  |  | 1.511496e-05 | [6 empty] | 0.05881812 | 0.05555073 | 2.03932e-10
[13 empty] | 310 | 2182.737 | 14.00008 | 90.23303 | 98.48804 | 90.23303 | 98.48804 |  |  | 4.9522e+28 |  |  | 1.509203e-05 | [6 empty] | 0.05880812 | 0.05554181 | 2.043353e-10
[13 empty] | 320 | 2176.222 | 13.99349 | 89.9637 | 98.4417 | 89.9637 | 98.4417 |  |  | 4.9357e+28 |  |  | 1.506962e-05 | [6 empty] | 0.05879814 | 0.05553291 | 2.047445e-10
[13 empty] | 330 | 2169.759 | 13.98691 | 89.69653 | 98.39545 | 89.69653 | 98.39545 |  |  | 4.9194e+28 |  |  | 1.504772e-05 | [6 empty] | 0.05878818 | 0.05552402 | 2.051595e-10
[13 empty] | 340 | 2163.347 | 13.98035 | 89.43147 | 98.3493 | 89.43147 | 98.3493 |  |  | 4.9031e+28 |  |  | 1.502634e-05 | [6 empty] | 0.05877824 | 0.05551516 | 2.055805e-10
[13 empty] | 350 | 2156.985 | 13.9738 | 89.16847 | 98.30323 | 89.16847 | 98.30323 |  |  | 4.8869e+28 |  |  | 1.500547e-05 | [6 empty] | 0.05876833 | 0.05550631 | 2.060076e-10
[13 empty] | 360 | 2150.672 | 13.96727 | 88.90748 | 98.25724 | 88.90748 | 98.25724 |  |  | 4.8708e+28 |  |  | 1.49851e-05 | [6 empty] | 0.05875843 | 0.05549748 | 2.064407e-10
[13 empty] | 370 | 2144.406 | 13.96074 | 88.64845 | 98.21134 | 88.64845 | 98.21134 |  |  | 4.8548e+28 |  |  | 1.496523e-05 | [6 empty] | 0.05874855 | 0.05548867 | 2.0688e-10
[13 empty] | 380 | 2138.187 | 13.95423 | 88.39135 | 98.1655 | 88.39135 | 98.1655 |  |  | 4.8388e+28 |  |  | 1.494585e-05 | [6 empty] | 0.05873869 | 0.05547987 | 2.073255e-10
[13 empty] | 390 | 2132.013 | 13.94772 | 88.13611 | 98.11974 | 88.13611 | 98.11974 |  |  | 4.823e+28 |  |  | 1.492695e-05 | [6 empty] | 0.05872884 | 0.05547109 | 2.077773e-10
[13 empty] | 400 | 2125.883 | 13.94123 | 87.88272 | 98.07404 | 87.88272 | 98.07404 |  |  | 4.8072e+28 |  |  | 1.490855e-05 | [6 empty] | 0.05871901 | 0.05546231 | 2.082355e-10
[13 empty] | 410 | 2119.797 | 13.93474 | 87.63111 | 98.02841 | 87.63111 | 98.02841 |  |  | 4.7915e+28 |  |  | 1.489062e-05 | [6 empty] | 0.05870919 | 0.05545355 | 2.087001e-10
[13 empty] | 420 | 2113.753 | 13.92826 | 87.38126 | 97.98283 | 87.38126 | 97.98283 |  |  | 4.7758e+28 |  |  | 1.487317e-05 | [6 empty] | 0.05869938 | 0.05544481 | 2.091712e-10
[13 empty] | 430 | 2107.75 | 13.92179 | 87.13311 | 97.9373 | 87.13311 | 97.9373 |  |  | 4.7603e+28 |  |  | 1.485619e-05 | [6 empty] | 0.05868959 | 0.05543607 | 2.096488e-10
[13 empty] | 440 | 2101.788 | 13.91532 | 86.88664 | 97.89183 | 86.88664 | 97.89183 |  |  | 4.7448e+28 |  |  | 1.483968e-05 | [6 empty] | 0.05867981 | 0.05542734 | 2.101332e-10
[13 empty] | 450 | 2095.865 | 13.90887 | 86.6418 | 97.8464 | 86.6418 | 97.8464 |  |  | 4.7293e+28 |  |  | 1.482364e-05 | [6 empty] | 0.05867004 | 0.05541863 | 2.106242e-10
[13 empty] | 460 | 2089.981 | 13.90241 | 86.39856 | 97.80101 | 86.39856 | 97.80101 |  |  | 4.714e+28 |  |  | 1.480806e-05 | [6 empty] | 0.05866028 | 0.05540992 | 2.111221e-10
[13 empty] | 470 | 2084.135 | 13.89597 | 86.15688 | 97.75566 | 86.15688 | 97.75566 |  |  | 4.6987e+28 |  |  | 1.479293e-05 | [6 empty] | 0.05865053 | 0.05540122 | 2.116269e-10
[13 empty] | 480 | 2078.326 | 13.88952 | 85.91672 | 97.71034 | 85.91672 | 97.71034 |  |  | 4.6834e+28 |  |  | 1.477826e-05 | [6 empty] | 0.05864078 | 0.05539252 | 2.121386e-10
[13 empty] | 490 | 2072.552 | 13.88309 | 85.67806 | 97.66505 | 85.67806 | 97.66505 |  |  | 4.6682e+28 |  |  | 1.476405e-05 | [6 empty] | 0.05863104 | 0.05538383 | 2.126574e-10
[13 empty] | 500 | 2066.814 | 13.87665 | 85.44085 | 97.61979 | 85.44085 | 97.61979 |  |  | 4.6531e+28 |  |  | 1.475028e-05 | [6 empty] | 0.05862131 | 0.05537515 | 2.131834e-10
[13 empty] | 510 | 2061.11 | 13.87022 | 85.20506 | 97.57455 | 85.20506 | 97.57455 |  |  | 4.638e+28 |  |  | 1.473696e-05 | [6 empty] | 0.05861159 | 0.05536647 | 2.137166e-10
[13 empty] | 520 | 2055.44 | 13.86379 | 84.97066 | 97.52932 | 84.97066 | 97.52932 |  |  | 4.623e+28 |  |  | 1.472409e-05 | [6 empty] | 0.05860187 | 0.0553578 | 2.142571e-10
[13 empty] | 530 | 2049.803 | 13.85737 | 84.73762 | 97.48411 | 84.73762 | 97.48411 |  |  | 4.608e+28 |  |  | 1.471165e-05 | [6 empty] | 0.05859215 | 0.05534913 | 2.148051e-10
[13 empty] | 540 | 2044.198 | 13.85094 | 84.5059 | 97.43891 | 84.5059 | 97.43891 |  |  | 4.5931e+28 |  |  | 1.469966e-05 | [6 empty] | 0.05858244 | 0.05534046 | 2.153606e-10
[13 empty] | 550 | 2038.624 | 13.84452 | 84.27548 | 97.39372 | 84.27548 | 97.39372 |  |  | 4.5783e+28 |  |  | 1.46881e-05 | [6 empty] | 0.05857273 | 0.05533179 | 2.159237e-10
[13 empty] | 560 | 2033.081 | 13.83809 | 84.04633 | 97.34853 | 84.04633 | 97.34853 |  |  | 4.5634e+28 |  |  | 1.467698e-05 | [6 empty] | 0.05856302 | 0.05532313 | 2.164945e-10
[13 empty] | 570 | 2027.567 | 13.83167 | 83.81841 | 97.30334 | 83.81841 | 97.30334 |  |  | 4.5487e+28 |  |  | 1.466629e-05 | [6 empty] | 0.05855331 | 0.05531446 | 2.170731e-10
[13 empty] | 580 | 2022.083 | 13.82524 | 83.5917 | 97.25814 | 83.5917 | 97.25814 |  |  | 4.534e+28 |  |  | 1.465603e-05 | [6 empty] | 0.0585436 | 0.0553058 | 2.176596e-10
[13 empty] | 590 | 2016.627 | 13.81882 | 83.36616 | 97.21293 | 83.36616 | 97.21293 |  |  | 4.5193e+28 |  |  | 1.46462e-05 | [6 empty] | 0.05853389 | 0.05529713 | 2.182542e-10
[13 empty] | 600 | 2011.2 | 13.81239 | 83.14178 | 97.16771 | 83.14178 | 97.16771 |  |  | 4.5047e+28 |  |  | 1.46368e-05 | [6 empty] | 0.05852417 | 0.05528846 | 2.188569e-10
[13 empty] | 610 | 2005.799 | 13.80596 | 82.91852 | 97.12248 | 82.91852 | 97.12248 |  |  | 4.4901e+28 |  |  | 1.462782e-05 | [6 empty] | 0.05851446 | 0.05527979 | 2.194679e-10
[13 empty] | 620 | 2000.425 | 13.79953 | 82.69635 | 97.07722 | 82.69635 | 97.07722 |  |  | 4.4755e+28 |  |  | 1.461927e-05 | [6 empty] | 0.05850474 | 0.05527112 | 2.200872e-10
[13 empty] | 630 | 1995.076 | 13.79309 | 82.47525 | 97.03194 | 82.47525 | 97.03194 |  |  | 4.461e+28 |  |  | 1.461114e-05 | [6 empty] | 0.05849502 | 0.05526244 | 2.20715e-10
[13 empty] | 640 | 1989.753 | 13.78665 | 82.2552 | 96.98663 | 82.2552 | 96.98663 |  |  | 4.4465e+28 |  |  | 1.460343e-05 | [6 empty] | 0.05848529 | 0.05525376 | 2.213514e-10
[13 empty] | 650 | 1984.455 | 13.7802 | 82.03616 | 96.94129 | 82.03616 | 96.94129 |  |  | 4.4321e+28 |  |  | 1.459615e-05 | [6 empty] | 0.05847555 | 0.05524507 | 2.219965e-10
[13 empty] | 660 | 1979.18 | 13.77375 | 81.81812 | 96.89591 | 81.81812 | 96.89591 |  |  | 4.4177e+28 |  |  | 1.458928e-05 | [6 empty] | 0.05846581 | 0.05523637 | 2.226505e-10
[13 empty] | 670 | 1973.929 | 13.7673 | 81.60104 | 96.85049 | 81.60104 | 96.85049 |  |  | 4.4033e+28 |  |  | 1.458283e-05 | [6 empty] | 0.05845606 | 0.05522767 | 2.233135e-10
[13 empty] | 680 | 1968.701 | 13.76084 | 81.38491 | 96.80503 | 81.38491 | 96.80503 |  |  | 4.389e+28 |  |  | 1.45768e-05 | [6 empty] | 0.0584463 | 0.05521896 | 2.239855e-10
[13 empty] | 690 | 1963.495 | 13.75437 | 81.1697 | 96.75953 | 81.1697 | 96.75953 |  |  | 4.3747e+28 |  |  | 1.457119e-05 | [6 empty] | 0.05843654 | 0.05521024 | 2.246668e-10
[13 empty] | 700 | 1958.311 | 13.74789 | 80.95538 | 96.71397 | 80.95538 | 96.71397 |  |  | 4.3604e+28 |  |  | 1.456599e-05 | [6 empty] | 0.05842676 | 0.05520151 | 2.253575e-10
[13 empty] | 710 | 1953.147 | 13.74141 | 80.74193 | 96.66836 | 80.74193 | 96.66836 |  |  | 4.3462e+28 |  |  | 1.456121e-05 | [6 empty] | 0.05841697 | 0.05519278 | 2.260577e-10
[13 empty] | 720 | 1948.005 | 13.73491 | 80.52934 | 96.62269 | 80.52934 | 96.62269 |  |  | 4.3319e+28 |  |  | 1.455684e-05 | [6 empty] | 0.05840717 | 0.05518403 | 2.267676e-10
[13 empty] | 730 | 1942.882 | 13.72841 | 80.31757 | 96.57695 | 80.31757 | 96.57695 |  |  | 4.3178e+28 |  |  | 1.455289e-05 | [6 empty] | 0.05839736 | 0.05517527 | 2.274873e-10
[13 empty] | 740 | 1937.779 | 13.7219 | 80.10661 | 96.53115 | 80.10661 | 96.53115 |  |  | 4.3036e+28 |  |  | 1.454936e-05 | [6 empty] | 0.05838753 | 0.0551665 | 2.282169e-10
[13 empty] | 750 | 1932.695 | 13.71538 | 79.89643 | 96.48528 | 79.89643 | 96.48528 |  |  | 4.2894e+28 |  |  | 1.454624e-05 | [6 empty] | 0.05837769 | 0.05515771 | 2.289567e-10
[13 empty] | 760 | 1927.629 | 13.70885 | 79.68701 | 96.43933 | 79.68701 | 96.43933 |  |  | 4.2753e+28 |  |  | 1.454353e-05 | [6 empty] | 0.05836783 | 0.05514891 | 2.297067e-10
[13 empty] | 770 | 1922.581 | 13.70231 | 79.47833 | 96.39331 | 79.47833 | 96.39331 |  |  | 4.2612e+28 |  |  | 1.454124e-05 | [6 empty] | 0.05835796 | 0.0551401 | 2.304672e-10
[13 empty] | 780 | 1917.55 | 13.69576 | 79.27038 | 96.3472 | 79.27038 | 96.3472 |  |  | 4.2471e+28 |  |  | 1.453936e-05 | [6 empty] | 0.05834807 | 0.05513127 | 2.312382e-10
[13 empty] | 790 | 1912.537 | 13.68919 | 79.06312 | 96.30101 | 79.06312 | 96.30101 |  |  | 4.2331e+28 |  |  | 1.45379e-05 | [6 empty] | 0.05833817 | 0.05512243 | 2.320201e-10
[13 empty] | 800 | 1907.54 | 13.68261 | 78.85654 | 96.25473 | 78.85654 | 96.25473 |  |  | 4.2191e+28 |  |  | 1.453686e-05 | [6 empty] | 0.05832824 | 0.05511357 | 2.328129e-10
[13 empty] | 810 | 1902.558 | 13.67602 | 78.65061 | 96.20835 | 78.65061 | 96.20835 |  |  | 4.205e+28 |  |  | 1.453623e-05 | [6 empty] | 0.0583183 | 0.05510469 | 2.336168e-10
[13 empty] | 820 | 1897.592 | 13.66941 | 78.44533 | 96.16187 | 78.44533 | 96.16187 |  |  | 4.191e+28 |  |  | 1.453602e-05 | [6 empty] | 0.05830834 | 0.05509579 | 2.34432e-10
[13 empty] | 830 | 1892.642 | 13.66279 | 78.24066 | 96.11529 | 78.24066 | 96.11529 |  |  | 4.177e+28 |  |  | 1.453622e-05 | [6 empty] | 0.05829835 | 0.05508688 | 2.352586e-10
[13 empty] | 840 | 1887.705 | 13.65615 | 78.03659 | 96.06861 | 78.03659 | 96.06861 |  |  | 4.1631e+28 |  |  | 1.453685e-05 | [6 empty] | 0.05828834 | 0.05507794 | 2.36097e-10
[13 empty] | 850 | 1882.783 | 13.6495 | 77.83311 | 96.02181 | 77.83311 | 96.02181 |  |  | 4.1491e+28 |  |  | 1.453789e-05 | [6 empty] | 0.05827831 | 0.05506898 | 2.369473e-10
[13 empty] | 860 | 1877.874 | 13.64283 | 77.63018 | 95.9749 | 77.63018 | 95.9749 |  |  | 4.1351e+28 |  |  | 1.453935e-05 | [6 empty] | 0.05826826 | 0.05506001 | 2.378096e-10
[13 empty] | 870 | 1872.978 | 13.63615 | 77.4278 | 95.92787 | 77.4278 | 95.92787 |  |  | 4.1212e+28 |  |  | 1.454123e-05 | [6 empty] | 0.05825818 | 0.05505101 | 2.386842e-10
[13 empty] | 880 | 1868.095 | 13.62944 | 77.22593 | 95.88071 | 77.22593 | 95.88071 |  |  | 4.1073e+28 |  |  | 1.454354e-05 | [6 empty] | 0.05824807 | 0.05504198 | 2.395713e-10
[13 empty] | 890 | 1863.225 | 13.62272 | 77.02458 | 95.83343 | 77.02458 | 95.83343 |  |  | 4.0933e+28 |  |  | 1.454627e-05 | [6 empty] | 0.05823794 | 0.05503294 | 2.40471e-10
[13 empty] | 900 | 1858.366 | 13.61598 | 76.82371 | 95.78601 | 76.82371 | 95.78601 |  |  | 4.0794e+28 |  |  | 1.454942e-05 | [6 empty] | 0.05822778 | 0.05502386 | 2.413838e-10
[13 empty] | 910 | 1853.518 | 13.60922 | 76.62331 | 95.73846 | 76.62331 | 95.73846 |  |  | 4.0655e+28 |  |  | 1.4553e-05 | [6 empty] | 0.05821759 | 0.05501477 | 2.423096e-10
[13 empty] | 920 | 1848.681 | 13.60244 | 76.42336 | 95.69076 | 76.42336 | 95.69076 |  |  | 4.0516e+28 |  |  | 1.455701e-05 | [6 empty] | 0.05820738 | 0.05500564 | 2.432489e-10
[13 empty] | 930 | 1843.855 | 13.59564 | 76.22384 | 95.64292 | 76.22384 | 95.64292 |  |  | 4.0377e+28 |  |  | 1.456145e-05 | [6 empty] | 0.05819713 | 0.05499649 | 2.442017e-10
[13 empty] | 940 | 1839.038 | 13.58882 | 76.02474 | 95.59493 | 76.02474 | 95.59493 |  |  | 4.0238e+28 |  |  | 1.456631e-05 | [6 empty] | 0.05818685 | 0.05498731 | 2.451684e-10
[13 empty] | 950 | 1834.232 | 13.58197 | 75.82604 | 95.54678 | 75.82604 | 95.54678 |  |  | 4.0099e+28 |  |  | 1.457161e-05 | [6 empty] | 0.05817654 | 0.0549781 | 2.461493e-10
[13 empty] | 960 | 1829.434 | 13.57511 | 75.62772 | 95.49847 | 75.62772 | 95.49847 |  |  | 3.996e+28 |  |  | 1.457735e-05 | [6 empty] | 0.05816619 | 0.05496886 | 2.471445e-10
[13 empty] | 970 | 1824.646 | 13.56822 | 75.42976 | 95.45 | 75.42976 | 95.45 |  |  | 3.9821e+28 |  |  | 1.458352e-05 | [6 empty] | 0.05815581 | 0.05495959 | 2.481543e-10
[13 empty] | 980 | 1819.866 | 13.5613 | 75.23215 | 95.40136 | 75.23215 | 95.40136 |  |  | 3.9681e+28 |  |  | 1.459013e-05 | [6 empty] | 0.0581454 | 0.05495029 | 2.49179e-10
[13 empty] | 990 | 1815.093 | 13.55436 | 75.03487 | 95.35254 | 75.03487 | 95.35254 |  |  | 3.9542e+28 |  |  | 1.459718e-05 | [6 empty] | 0.05813495 | 0.05494096 | 2.502189e-10
[13 empty] | 1000 | 1810.329 | 13.5474 | 74.8379 | 95.30354 | 74.8379 | 95.30354 |  |  | 3.9403e+28 |  |  | 1.460468e-05 | [6 empty] | 0.05812446 | 0.05493159 | 2.512742e-10
[13 empty] | 1010 | 1805.571 | 13.54041 | 74.64123 | 95.25437 | 74.64123 | 95.25437 |  |  | 3.9264e+28 |  |  | 1.461262e-05 | [6 empty] | 0.05811393 | 0.05492219 | 2.523453e-10
[13 empty] | 1020 | 1800.821 | 13.53339 | 74.44484 | 95.205 | 74.44484 | 95.205 |  |  | 3.9125e+28 |  |  | 1.462101e-05 | [6 empty] | 0.05810337 | 0.05491275 | 2.534324e-10
[13 empty] | 1030 | 1796.077 | 13.52635 | 74.24872 | 95.15544 | 74.24872 | 95.15544 |  |  | 3.8985e+28 |  |  | 1.462985e-05 | [6 empty] | 0.05809276 | 0.05490328 | 2.545358e-10
[13 empty] | 1040 | 1791.338 | 13.51927 | 74.05284 | 95.10567 | 74.05284 | 95.10567 |  |  | 3.8846e+28 |  |  | 1.463915e-05 | [6 empty] | 0.05808211 | 0.05489377 | 2.556559e-10
[13 empty] | 1050 | 1786.606 | 13.51217 | 73.8572 | 95.05571 | 73.8572 | 95.05571 |  |  | 3.8707e+28 |  |  | 1.46489e-05 | [6 empty] | 0.05807142 | 0.05488422 | 2.567929e-10
[13 empty] | 1060 | 1781.878 | 13.50504 | 73.66177 | 95.00553 | 73.66177 | 95.00553 |  |  | 3.8567e+28 |  |  | 1.465911e-05 | [6 empty] | 0.05806068 | 0.05487463 | 2.579473e-10
[13 empty] | 1070 | 1777.156 | 13.49787 | 73.46655 | 94.95514 | 73.46655 | 94.95514 |  |  | 3.8427e+28 |  |  | 1.466978e-05 | [6 empty] | 0.0580499 | 0.054865 | 2.591192e-10
[13 empty] | 1080 | 1772.438 | 13.49068 | 73.27151 | 94.90453 | 73.27151 | 94.90453 |  |  | 3.8287e+28 |  |  | 1.468092e-05 | [6 empty] | 0.05803908 | 0.05485532 | 2.603091e-10
[13 empty] | 1090 | 1767.724 | 13.48345 | 73.07663 | 94.85369 | 73.07663 | 94.85369 |  |  | 3.8147e+28 |  |  | 1.469253e-05 | [6 empty] | 0.0580282 | 0.05484561 | 2.615174e-10
[13 empty] | 1100 | 1763.014 | 13.47619 | 72.88191 | 94.80262 | 72.88191 | 94.80262 |  |  | 3.8007e+28 |  |  | 1.470461e-05 | [6 empty] | 0.05801728 | 0.05483585 | 2.627443e-10
[13 empty] | 1110 | 1758.307 | 13.4689 | 72.68733 | 94.75132 | 72.68733 | 94.75132 |  |  | 3.7867e+28 |  |  | 1.471716e-05 | [6 empty] | 0.05800631 | 0.05482605 | 2.639903e-10
[13 empty] | 1120 | 1753.603 | 13.46157 | 72.49288 | 94.69977 | 72.49288 | 94.69977 |  |  | 3.7726e+28 |  |  | 1.47302e-05 | [6 empty] | 0.05799528 | 0.0548162 | 2.652558e-10
[13 empty] | 1130 | 1748.901 | 13.45421 | 72.29853 | 94.64797 | 72.29853 | 94.64797 |  |  | 3.7586e+28 |  |  | 1.474371e-05 | [6 empty] | 0.05798421 | 0.05480631 | 2.66541e-10
[13 empty] | 1140 | 1744.202 | 13.44681 | 72.10427 | 94.59592 | 72.10427 | 94.59592 |  |  | 3.7445e+28 |  |  | 1.475772e-05 | [6 empty] | 0.05797308 | 0.05479637 | 2.678465e-10
[13 empty] | 1150 | 1739.505 | 13.43937 | 71.91009 | 94.54361 | 71.91009 | 94.54361 |  |  | 3.7304e+28 |  |  | 1.477221e-05 | [6 empty] | 0.0579619 | 0.05478637 | 2.691726e-10
[13 empty] | 1160 | 1734.81 | 13.4319 | 71.71598 | 94.49103 | 71.71598 | 94.49103 |  |  | 3.7162e+28 |  |  | 1.47872e-05 | [6 empty] | 0.05795066 | 0.05477633 | 2.705197e-10
[13 empty] | 1170 | 1730.115 | 13.42439 | 71.52191 | 94.43818 | 71.52191 | 94.43818 |  |  | 3.7021e+28 |  |  | 1.480268e-05 | [6 empty] | 0.05793936 | 0.05476624 | 2.718884e-10
[13 empty] | 1180 | 1725.421 | 13.41684 | 71.32788 | 94.38506 | 71.32788 | 94.38506 |  |  | 3.6879e+28 |  |  | 1.481867e-05 | [6 empty] | 0.05792801 | 0.05475609 | 2.732789e-10
[13 empty] | 1190 | 1720.728 | 13.40924 | 71.13386 | 94.33164 | 71.13386 | 94.33164 |  |  | 3.6737e+28 |  |  | 1.483517e-05 | [6 empty] | 0.05791659 | 0.0547459 | 2.746919e-10
[13 empty] | 1200 | 1716.035 | 13.40161 | 70.93985 | 94.27794 | 70.93985 | 94.27794 |  |  | 3.6595e+28 |  |  | 1.485217e-05 | [6 empty] | 0.05790512 | 0.05473564 | 2.761276e-10
[13 empty] | 1210 | 1711.342 | 13.39393 | 70.74583 | 94.22394 | 70.74583 | 94.22394 |  |  | 3.6452e+28 |  |  | 1.486969e-05 | [6 empty] | 0.05789358 | 0.05472533 | 2.775867e-10
[13 empty] | 1220 | 1706.648 | 13.38621 | 70.55179 | 94.16963 | 70.55179 | 94.16963 |  |  | 3.6309e+28 |  |  | 1.488773e-05 | [6 empty] | 0.05788197 | 0.05471496 | 2.790696e-10
[13 empty] | 1230 | 1701.953 | 13.37845 | 70.35771 | 94.11502 | 70.35771 | 94.11502 |  |  | 3.6166e+28 |  |  | 1.490629e-05 | [6 empty] | 0.05787031 | 0.05470454 | 2.805769e-10
[13 empty] | 1240 | 1697.257 | 13.37064 | 70.16357 | 94.06009 | 70.16357 | 94.06009 |  |  | 3.6023e+28 |  |  | 1.492538e-05 | [6 empty] | 0.05785857 | 0.05469405 | 2.821089e-10
[13 empty] | 1250 | 1692.559 | 13.36279 | 69.96937 | 94.00483 | 69.96937 | 94.00483 |  |  | 3.5879e+28 |  |  | 1.4945e-05 | [6 empty] | 0.05784677 | 0.05468351 | 2.836663e-10
[13 empty] | 1260 | 1687.859 | 13.35489 | 69.77509 | 93.94925 | 69.77509 | 93.94925 |  |  | 3.5735e+28 |  |  | 1.496516e-05 | [6 empty] | 0.0578349 | 0.0546729 | 2.852496e-10
[13 empty] | 1270 | 1683.158 | 13.34694 | 69.58072 | 93.89332 | 69.58072 | 93.89332 |  |  | 3.5591e+28 |  |  | 1.498586e-05 | [6 empty] | 0.05782296 | 0.05466222 | 2.868593e-10
[13 empty] | 1280 | 1678.453 | 13.33894 | 69.38624 | 93.83705 | 69.38624 | 93.83705 |  |  | 3.5446e+28 |  |  | 1.500711e-05 | [6 empty] | 0.05781094 | 0.05465149 | 2.884961e-10
[13 empty] | 1290 | 1673.746 | 13.33089 | 69.19163 | 93.78044 | 69.19163 | 93.78044 |  |  | 3.5301e+28 |  |  | 1.502892e-05 | [6 empty] | 0.05779885 | 0.05464068 | 2.901604e-10
[13 empty] | 1300 | 1669.035 | 13.32279 | 68.9969 | 93.72346 | 68.9969 | 93.72346 |  |  | 3.5155e+28 |  |  | 1.505128e-05 | [6 empty] | 0.05778669 | 0.05462981 | 2.918529e-10
[13 empty] | 1310 | 1664.321 | 13.31464 | 68.80202 | 93.66611 | 68.80202 | 93.66611 |  |  | 3.5009e+28 |  |  | 1.50742e-05 | [6 empty] | 0.05777444 | 0.05461887 | 2.935743e-10
[13 empty] | 1320 | 1659.603 | 13.30643 | 68.60698 | 93.6084 | 68.60698 | 93.6084 |  |  | 3.4863e+28 |  |  | 1.509769e-05 | [6 empty] | 0.05776212 | 0.05460786 | 2.95325e-10
[13 empty] | 1330 | 1654.881 | 13.29818 | 68.41177 | 93.5503 | 68.41177 | 93.5503 |  |  | 3.4716e+28 |  |  | 1.512175e-05 | [6 empty] | 0.05774972 | 0.05459677 | 2.971059e-10
[13 empty] | 1340 | 1650.154 | 13.28986 | 68.21637 | 93.49182 | 68.21637 | 93.49182 |  |  | 3.4569e+28 |  |  | 1.514639e-05 | [6 empty] | 0.05773724 | 0.05458562 | 2.989174e-10
[13 empty] | 1350 | 1645.423 | 13.28149 | 68.02078 | 93.43294 | 68.02078 | 93.43294 |  |  | 3.4422e+28 |  |  | 1.517161e-05 | [6 empty] | 0.05772467 | 0.05457439 | 3.007604e-10
[13 empty] | 1360 | 1640.686 | 13.27306 | 67.82498 | 93.37365 | 67.82498 | 93.37365 |  |  | 3.4274e+28 |  |  | 1.519742e-05 | [6 empty] | 0.05771202 | 0.05456308 | 3.026354e-10
[13 empty] | 1370 | 1635.944 | 13.26458 | 67.62896 | 93.31396 | 67.62896 | 93.31396 |  |  | 3.4125e+28 |  |  | 1.522383e-05 | [6 empty] | 0.05769929 | 0.05455169 | 3.045433e-10
[13 empty] | 1380 | 1631.197 | 13.25603 | 67.4327 | 93.25385 | 67.4327 | 93.25385 |  |  | 3.3976e+28 |  |  | 1.525083e-05 | [6 empty] | 0.05768646 | 0.05454023 | 3.064846e-10
[13 empty] | 1390 | 1626.444 | 13.24743 | 67.23621 | 93.19331 | 67.23621 | 93.19331 |  |  | 3.3827e+28 |  |  | 1.527843e-05 | [6 empty] | 0.05767355 | 0.05452868 | 3.084602e-10
[13 empty] | 1400 | 1621.685 | 13.23876 | 67.03946 | 93.13234 | 67.03946 | 93.13234 |  |  | 3.3677e+28 |  |  | 1.530665e-05 | [6 empty] | 0.05766054 | 0.05451706 | 3.104709e-10
[13 empty] | 1410 | 1616.919 | 13.23003 | 66.84245 | 93.07093 | 66.84245 | 93.07093 |  |  | 3.3527e+28 |  |  | 1.533547e-05 | [6 empty] | 0.05764744 | 0.05450535 | 3.125173e-10
[13 empty] | 1420 | 1612.146 | 13.22124 | 66.64516 | 93.00907 | 66.64516 | 93.00907 |  |  | 3.3376e+28 |  |  | 1.536492e-05 | [6 empty] | 0.05763424 | 0.05449355 | 3.146003e-10
[13 empty] | 1430 | 1607.367 | 13.21238 | 66.44759 | 92.94675 | 66.44759 | 92.94675 |  |  | 3.3225e+28 |  |  | 1.539499e-05 | [6 empty] | 0.05762095 | 0.05448167 | 3.167206e-10
[13 empty] | 1440 | 1602.581 | 13.20346 | 66.24972 | 92.88396 | 66.24972 | 92.88396 |  |  | 3.3073e+28 |  |  | 1.542569e-05 | [6 empty] | 0.05760756 | 0.0544697 | 3.188792e-10
[13 empty] | 1450 | 1597.787 | 13.19446 | 66.05156 | 92.82071 | 66.05156 | 92.82071 |  |  | 3.2921e+28 |  |  | 1.545702e-05 | [6 empty] | 0.05759407 | 0.05445764 | 3.210768e-10
[13 empty] | 1460 | 1592.986 | 13.1854 | 65.85308 | 92.75697 | 65.85308 | 92.75697 |  |  | 3.2768e+28 |  |  | 1.548899e-05 | [6 empty] | 0.05758048 | 0.05444549 | 3.233143e-10
[13 empty] | 1470 | 1588.177 | 13.17627 | 65.65428 | 92.69274 | 65.65428 | 92.69274 |  |  | 3.2614e+28 |  |  | 1.552161e-05 | [6 empty] | 0.05756679 | 0.05443324 | 3.255926e-10
[13 empty] | 1480 | 1583.36 | 13.16707 | 65.45516 | 92.62802 | 65.45516 | 92.62802 |  |  | 3.246e+28 |  |  | 1.555487e-05 | [6 empty] | 0.05755299 | 0.0544209 | 3.279126e-10
[13 empty] | 1490 | 1578.535 | 13.1578 | 65.2557 | 92.56279 | 65.2557 | 92.56279 |  |  | 3.2306e+28 |  |  | 1.558878e-05 | [6 empty] | 0.05753908 | 0.05440847 | 3.302752e-10
[13 empty] | 1500 | 1573.702 | 13.14846 | 65.0559 | 92.49705 | 65.0559 | 92.49705 |  |  | 3.2151e+28 |  |  | 1.562335e-05 | [6 empty] | 0.05752507 | 0.05439594 | 3.326812e-10
[13 empty] | 1510 | 1568.861 | 13.13904 | 64.85576 | 92.43079 | 64.85576 | 92.43079 |  |  | 3.1995e+28 |  |  | 1.565857e-05 | [6 empty] | 0.05751094 | 0.05438331 | 3.351317e-10
[13 empty] | 1520 | 1564.011 | 13.12954 | 64.65526 | 92.364 | 64.65526 | 92.364 |  |  | 3.1839e+28 |  |  | 1.569446e-05 | [6 empty] | 0.05749671 | 0.05437058 | 3.376277e-10
[13 empty] | 1530 | 1559.152 | 13.11997 | 64.45441 | 92.29668 | 64.45441 | 92.29668 |  |  | 3.1682e+28 |  |  | 1.573102e-05 | [6 empty] | 0.05748236 | 0.05435775 | 3.4017e-10
[13 empty] | 1540 | 1554.285 | 13.11033 | 64.25319 | 92.22881 | 64.25319 | 92.22881 |  |  | 3.1524e+28 |  |  | 1.576825e-05 | [6 empty] | 0.05746789 | 0.05434481 | 3.427597e-10
[13 empty] | 1550 | 1549.409 | 13.1006 | 64.05162 | 92.1604 | 64.05162 | 92.1604 |  |  | 3.1366e+28 |  |  | 1.580614e-05 | [6 empty] | 0.05745331 | 0.05433177 | 3.453978e-10
[13 empty] | 1560 | 1544.524 | 13.0908 | 63.84968 | 92.09142 | 63.84968 | 92.09142 |  |  | 3.1208e+28 |  |  | 1.584472e-05 | [6 empty] | 0.05743861 | 0.05431863 | 3.480852e-10
[13 empty] | 1570 | 1539.63 | 13.08091 | 63.64737 | 92.02189 | 63.64737 | 92.02189 |  |  | 3.1048e+28 |  |  | 1.588396e-05 | [6 empty] | 0.05742379 | 0.05430537 | 3.508231e-10
[13 empty] | 1580 | 1534.727 | 13.07095 | 63.4447 | 91.95178 | 63.4447 | 91.95178 |  |  | 3.0888e+28 |  |  | 1.592389e-05 | [6 empty] | 0.05740885 | 0.05429201 | 3.536125e-10
[13 empty] | 1590 | 1529.816 | 13.0609 | 63.24165 | 91.88109 | 63.24165 | 91.88109 |  |  | 3.0728e+28 |  |  | 1.596449e-05 | [6 empty] | 0.05739379 | 0.05427854 | 3.564543e-10
[13 empty] | 1600 | 1524.895 | 13.05077 | 63.03825 | 91.80982 | 63.03825 | 91.80982 |  |  | 3.0567e+28 |  |  | 1.600578e-05 | [6 empty] | 0.0573786 | 0.05426496 | 3.593498e-10
[13 empty] | 1610 | 1519.966 | 13.04055 | 62.83448 | 91.73796 | 62.83448 | 91.73796 |  |  | 3.0405e+28 |  |  | 1.604774e-05 | [6 empty] | 0.05736329 | 0.05425126 | 3.622999e-10
[13 empty] | 1620 | 1515.028 | 13.03025 | 62.63035 | 91.66551 | 62.63035 | 91.66551 |  |  | 3.0243e+28 |  |  | 1.609038e-05 | [6 empty] | 0.05734785 | 0.05423745 | 3.653057e-10
[13 empty] | 1630 | 1510.082 | 13.01987 | 62.42587 | 91.59245 | 62.42587 | 91.59245 |  |  | 3.008e+28 |  |  | 1.61337e-05 | [6 empty] | 0.05733228 | 0.05422352 | 3.683683e-10
[13 empty] | 1640 | 1505.127 | 13.0094 | 62.22104 | 91.51879 | 62.22104 | 91.51879 |  |  | 2.9916e+28 |  |  | 1.617769e-05 | [6 empty] | 0.05731659 | 0.05420948 | 3.714888e-10
[13 empty] | 1650 | 1500.164 | 12.99884 | 62.01587 | 91.44452 | 62.01587 | 91.44452 |  |  | 2.9752e+28 |  |  | 1.622236e-05 | [6 empty] | 0.05730076 | 0.05419533 | 3.746683e-10
[13 empty] | 1660 | 1495.193 | 12.98819 | 61.81037 | 91.36964 | 61.81037 | 91.36964 |  |  | 2.9587e+28 |  |  | 1.62677e-05 | [6 empty] | 0.0572848 | 0.05418105 | 3.779078e-10
[13 empty] | 1670 | 1490.214 | 12.97746 | 61.60454 | 91.29413 | 61.60454 | 91.29413 |  |  | 2.9422e+28 |  |  | 1.63137e-05 | [6 empty] | 0.05726871 | 0.05416666 | 3.812084e-10
[13 empty] | 1680 | 1485.228 | 12.96664 | 61.39841 | 91.21801 | 61.39841 | 91.21801 |  |  | 2.9256e+28 |  |  | 1.636036e-05 | [6 empty] | 0.05725249 | 0.05415215 | 3.845713e-10
[13 empty] | 1690 | 1480.234 | 12.95573 | 61.19198 | 91.14126 | 61.19198 | 91.14126 |  |  | 2.9089e+28 |  |  | 1.640767e-05 | [6 empty] | 0.05723614 | 0.05413751 | 3.879973e-10
[13 empty] | 1700 | 1475.234 | 12.94473 | 60.98527 | 91.06389 | 60.98527 | 91.06389 |  |  | 2.8922e+28 |  |  | 1.645563e-05 | [6 empty] | 0.05721965 | 0.05412276 | 3.914877e-10
[13 empty] | 1710 | 1470.227 | 12.93364 | 60.77829 | 90.98589 | 60.77829 | 90.98589 |  |  | 2.8754e+28 |  |  | 1.650423e-05 | [6 empty] | 0.05720302 | 0.05410789 | 3.950434e-10
[13 empty] | 1720 | 1465.214 | 12.92247 | 60.57106 | 90.90726 | 60.57106 | 90.90726 |  |  | 2.8586e+28 |  |  | 1.655346e-05 | [6 empty] | 0.05718626 | 0.05409289 | 3.986655e-10
[13 empty] | 1730 | 1460.196 | 12.9112 | 60.36361 | 90.828 | 60.36361 | 90.828 |  |  | 2.8417e+28 |  |  | 1.66033e-05 | [6 empty] | 0.05716937 | 0.05407778 | 4.023549e-10
[13 empty] | 1740 | 1455.172 | 12.89985 | 60.15594 | 90.74812 | 60.15594 | 90.74812 |  |  | 2.8247e+28 |  |  | 1.665376e-05 | [6 empty] | 0.05715234 | 0.05406254 | 4.061126e-10
[13 empty] | 1750 | 1450.145 | 12.8884 | 59.9481 | 90.66762 | 59.9481 | 90.66762 |  |  | 2.8077e+28 |  |  | 1.67048e-05 | [6 empty] | 0.05713518 | 0.05404718 | 4.099395e-10
[13 empty] | 1760 | 1445.113 | 12.87687 | 59.7401 | 90.58649 | 59.7401 | 90.58649 |  |  | 2.7907e+28 |  |  | 1.675643e-05 | [6 empty] | 0.05711788 | 0.0540317 | 4.138366e-10
[13 empty] | 1770 | 1440.078 | 12.86525 | 59.53196 | 90.50474 | 59.53196 | 90.50474 |  |  | 2.7736e+28 |  |  | 1.680863e-05 | [6 empty] | 0.05710045 | 0.05401611 | 4.178046e-10
[13 empty] | 1780 | 1435.041 | 12.85354 | 59.32373 | 90.42238 | 59.32373 | 90.42238 |  |  | 2.7565e+28 |  |  | 1.686137e-05 | [6 empty] | 0.05708289 | 0.05400039 | 4.218444e-10
[13 empty] | 1790 | 1430.002 | 12.84175 | 59.11542 | 90.33941 | 59.11542 | 90.33941 |  |  | 2.7393e+28 |  |  | 1.691465e-05 | [6 empty] | 0.05706519 | 0.05398455 | 4.259568e-10
[13 empty] | 1800 | 1424.962 | 12.82987 | 58.90708 | 90.25584 | 58.90708 | 90.25584 |  |  | 2.7221e+28 |  |  | 1.696843e-05 | [6 empty] | 0.05704736 | 0.0539686 | 4.301425e-10
[13 empty] | 1810 | 1419.922 | 12.8179 | 58.69873 | 90.17167 | 58.69873 | 90.17167 |  |  | 2.7048e+28 |  |  | 1.702271e-05 | [6 empty] | 0.05702941 | 0.05395253 | 4.344021e-10
[13 empty] | 1820 | 1414.883 | 12.80586 | 58.49042 | 90.08692 | 58.49042 | 90.08692 |  |  | 2.6875e+28 |  |  | 1.707745e-05 | [6 empty] | 0.05701133 | 0.05393634 | 4.387362e-10
[13 empty] | 1830 | 1409.846 | 12.79373 | 58.28218 | 90.00159 | 58.28218 | 90.00159 |  |  | 2.6702e+28 |  |  | 1.713264e-05 | [6 empty] | 0.05699312 | 0.05392004 | 4.431453e-10
[13 empty] | 1840 | 1404.811 | 12.78152 | 58.07405 | 89.9157 | 58.07405 | 89.9157 |  |  | 2.6528e+28 |  |  | 1.718825e-05 | [6 empty] | 0.05697478 | 0.05390364 | 4.476299e-10
[13 empty] | 1850 | 1399.781 | 12.76923 | 57.86608 | 89.82926 | 57.86608 | 89.82926 |  |  | 2.6354e+28 |  |  | 1.724425e-05 | [6 empty] | 0.05695633 | 0.05388712 | 4.521903e-10
[13 empty] | 1860 | 1394.755 | 12.75686 | 57.65832 | 89.74227 | 57.65832 | 89.74227 |  |  | 2.618e+28 |  |  | 1.730061e-05 | [6 empty] | 0.05693776 | 0.05387049 | 4.568268e-10
[13 empty] | 1870 | 1389.735 | 12.74442 | 57.45079 | 89.65477 | 57.45079 | 89.65477 |  |  | 2.6006e+28 |  |  | 1.73573e-05 | [6 empty] | 0.05691907 | 0.05385376 | 4.615396e-10
[13 empty] | 1880 | 1384.722 | 12.73191 | 57.24357 | 89.56675 | 57.24357 | 89.56675 |  |  | 2.5831e+28 |  |  | 1.74143e-05 | [6 empty] | 0.05690027 | 0.05383693 | 4.663288e-10
[13 empty] | 1890 | 1379.717 | 12.71933 | 57.03669 | 89.47824 | 57.03669 | 89.47824 |  |  | 2.5657e+28 |  |  | 1.747156e-05 | [6 empty] | 0.05688135 | 0.05382 | 4.711943e-10
[13 empty] | 1900 | 1374.723 | 12.70668 | 56.8302 | 89.38926 | 56.8302 | 89.38926 |  |  | 2.5482e+28 |  |  | 1.752906e-05 | [6 empty] | 0.05686234 | 0.05380297 | 4.761361e-10
[13 empty] | 1910 | 1369.738 | 12.69397 | 56.62416 | 89.29982 | 56.62416 | 89.29982 |  |  | 2.5307e+28 |  |  | 1.758675e-05 | [6 empty] | 0.05684322 | 0.05378586 | 4.81154e-10
[13 empty] | 1920 | 1364.767 | 12.6812 | 56.41863 | 89.20995 | 56.41863 | 89.20995 |  |  | 2.5132e+28 |  |  | 1.764461e-05 | [6 empty] | 0.056824 | 0.05376865 | 4.862476e-10
[13 empty] | 1930 | 1359.808 | 12.66836 | 56.21365 | 89.11968 | 56.21365 | 89.11968 |  |  | 2.4958e+28 |  |  | 1.770259e-05 | [6 empty] | 0.0568047 | 0.05375137 | 4.914165e-10
[13 empty] | 1940 | 1354.865 | 12.65547 | 56.00929 | 89.02901 | 56.00929 | 89.02901 |  |  | 2.4783e+28 |  |  | 1.776065e-05 | [6 empty] | 0.0567853 | 0.053734 | 4.966601e-10
[13 empty] | 1950 | 1349.937 | 12.64253 | 55.8056 | 88.93798 | 55.8056 | 88.93798 |  |  | 2.4609e+28 |  |  | 1.781876e-05 | [6 empty] | 0.05676582 | 0.05371655 | 5.019777e-10
[13 empty] | 1960 | 1345.028 | 12.62955 | 55.60264 | 88.84661 | 55.60264 | 88.84661 |  |  | 2.4435e+28 |  |  | 1.787686e-05 | [6 empty] | 0.05674626 | 0.05369904 | 5.073686e-10
[13 empty] | 1970 | 1340.137 | 12.61651 | 55.40046 | 88.75494 | 55.40046 | 88.75494 |  |  | 2.4261e+28 |  |  | 1.793493e-05 | [6 empty] | 0.05672663 | 0.05368146 | 5.128318e-10
[13 empty] | 1980 | 1335.267 | 12.60344 | 55.19913 | 88.66297 | 55.19913 | 88.66297 |  |  | 2.4088e+28 |  |  | 1.799291e-05 | [6 empty] | 0.05670693 | 0.05366382 | 5.183662e-10
[13 empty] | 1990 | 1330.419 | 12.59033 | 54.9987 | 88.57076 | 54.9987 | 88.57076 |  |  | 2.3914e+28 |  |  | 1.805076e-05 | [6 empty] | 0.05668717 | 0.05364613 | 5.239708e-10
[13 empty] | 2000 | 1325.594 | 12.57719 | 54.79924 | 88.47831 | 54.79924 | 88.47831 |  |  | 2.3742e+28 |  |  | 1.810844e-05 | [6 empty] | 0.05666736 | 0.05362838 | 5.296441e-10
Note on T5: [Commentaire à thread] Votre version d’Excel vous permet de lire ce commentaire à thread. Toutefois, les modifications qui y sont apportées seront supprimées si le fichier est ouvert dans une version plus récente d’Excel. En savoir plus : https://go.microsoft.com/fwlink/?linkid=870924 Commentaire : undamaged

## TMP4.7sc1 (hidden)
C4 | Calvini |  | range not extended, but still good |  | C4 | yr at 21C | DPn | ZSBL | [25 empty] | -4.15639e-05 | :a
[6 empty] | 0 | 1458 | 15.095 | [22 empty] | Eq12: | 0.0045 |  | 0.0002705 | :b
DP actual (%) | 100 |  |  |  |  | 26.83925 | 738 | 12.98 | [17 empty] | Isotherm |  |  |  |  | MCi dry at 21/50: | 0.0774 |  | 1009.396 | :c
RH (%) | 40 |  |  |  |  | 63.08967 | 553 | 11.03 | [9 empty] | not higher than 40C |  |  | kJ mol-1 | (yr-1) | Eq26 |  | yr-1 |  |  | GAB fct T(K) |  |  |  | dry g/g | g/cond g | [H+] vs DP | Eq 8002
T (C) | 15 |  |  |  |  | 80.16919 | 470 | 10.09 | DPvi | DPv0 | RH | T (c) | time yrs | DP model | ZSBL | DP% | ZS% | DP | ZS | LODP | Ea | Awh | a | b | k | T (k) | RH | Cg | K | Wm, Mo | MC (T) | MC(dp) | EMC | mol l-1
[6 empty] | 127 | 414 | 8.39 | 1458 | 1458 | 40 | 15 | 0 | 1458 | 14.807 | 100 | 100 | 100 | 100 | 100 | 101.25 | 7.7e+20 | 1.3e+21 | 5.3e+20 | 0.0004947445 | 288.15 | 0.4 | 9.986121 | 0.7793478 | 0.05880792 | 0.06997386 | 0.06997386 | 0.06539772 | 2.224189e-05 | 4.652828 | : Eq
DPni (undamaged) | 1458 |  |  |  |  | 28.31915 | 753 | 11.623 |  |  |  |  | 3 | 1429.214 | 14.75531 | 98.02567 | 99.65091 | 98.02567 | 99.65091 |  |  | 7.7e+20 |  |  | 0.0004947445 | [6 empty] | 0.06997386 | 0.06539772 | 2.224189e-05 | 4.65 | exp data
DPn0 (t=0) | 1458 | 22 |  |  |  | 62.70669 | 567 | 10.711 |  |  |  |  | 6 | 1397.967 | 14.69679 | 95.88254 | 99.2557 | 95.88254 | 99.2557 |  |  | 7.5943e+20 |  |  | 0.00052787 | [6 empty] | 0.06989192 | 0.06532615 | 2.408768e-05
[6 empty] | 121.3678 | 428 | 7.958 |  |  |  |  | 9 | 1364.268 | 14.63068 | 93.57122 | 98.80919 | 93.57122 | 98.80919 |  |  | 7.4772e+20 |  |  | 0.0005635666 | [6 empty] | 0.06979915 | 0.0652451 | 2.615178e-05
[6 empty] | 198.234 | 378 | 6.23 |  |  |  |  | 12 | 1328.237 | 14.55627 | 91.09995 | 98.30671 | 91.09995 | 98.30671 |  |  | 7.3481e+20 |  |  | 0.0006016725 | [6 empty] | 0.06969435 | 0.06515352 | 2.845065e-05
[6 empty] | 38.68047 | 641 | 11.639 |  |  |  |  | 15 | 1290.132 | 14.47307 | 88.4864 | 97.74476 | 88.4864 | 97.74476 |  |  | 7.2067e+20 |  |  | 0.0006418485 | [6 empty] | 0.06957641 | 0.06505043 | 3.099501e-05
[6 empty] | 82.88673 | 445 | 9.198 |  |  |  |  | 18 | 1250.361 | 14.38082 | 85.75867 | 97.12174 | 85.75867 | 97.12174 |  |  | 7.0533e+20 |  |  | 0.0006835483 | [6 empty] | 0.06944451 | 0.06493512 | 3.378653e-05
[6 empty] | 157.4848 | 347 | 6.385 |  |  |  |  | 21 | 1209.483 | 14.27967 | 82.95492 | 96.43865 | 82.95492 | 96.43865 |  |  | 6.8888e+20 |  |  | 0.0007260129 | [6 empty] | 0.06929827 | 0.06480724 | 3.68146e-05
[6 empty] | 276.2891 | 281 | 4.755 |  |  |  |  | 24 | 1168.165 | 14.17025 | 80.12107 | 95.69965 | 80.12107 | 95.69965 |  |  | 6.7151e+20 |  |  | 0.0007683043 | [6 empty] | 0.06913794 | 0.06466699 | 4.005394e-05
[6 empty] | 42.84697 | 565 | 11.383 |  |  |  |  | 27 | 1127.131 | 14.05363 | 77.30667 | 94.9121 | 77.30667 | 94.9121 |  |  | 6.5344e+20 |  |  | 0.000809384 | [6 empty] | 0.06896448 | 0.06451522 | 4.346412e-05
[6 empty] | 85.69394 | 425 | 8.978 |  |  |  |  | 30 | 1087.079 | 13.93132 | 74.55958 | 94.08605 | 74.55958 | 94.08605 |  |  | 6.3498e+20 |  |  | 0.0008482301 | [6 empty] | 0.06877962 | 0.06435342 | 4.69919e-05
[6 empty] | 142.8232 | 384 | 6.796 |  |  |  |  | 33 | 1048.605 | 13.80503 | 71.92082 | 93.23314 | 71.92082 | 93.23314 |  |  | 6.1646e+20 |  |  | 0.0008839651 | [6 empty] | 0.06858573 | 0.06418365 | 5.05764e-05
[6 empty] | 249.9407 | 289 | 5.167 |  |  |  |  | 36 | 1012.155 | 13.67652 | 69.42075 | 92.36525 | 69.42075 | 92.36525 |  |  | 5.9819e+20 |  |  | 0.0009159586 | [6 empty] | 0.06838554 | 0.0640083 | 5.415613e-05
[6 empty] | 35.08327 | 680 | 11.733 |  |  |  |  | 39 | 977.9938 | 13.54739 | 67.07777 | 91.49317 | 67.07777 | 91.49317 |  |  | 5.8042e+20 |  |  | 0.0009438766 | [6 empty] | 0.06818183 | 0.0638298 | 5.767591e-05
[6 empty] | 70.16653 | 473 | 9.713 |  |  |  |  | 42 | 946.2283 | 13.41895 | 64.89906 | 90.62573 | 64.89906 | 90.62573 |  |  | 5.6336e+20 |  |  | 0.0009676686 | [6 empty] | 0.06797713 | 0.06365036 | 6.109193e-05
[6 empty] | 122.7914 | 434 | 7.49 |  |  |  |  | 45 | 916.8345 | 13.29217 | 62.88303 | 89.76951 | 62.88303 | 89.76951 |  |  | 5.4713e+20 |  |  | 0.0009875081 | [6 empty] | 0.06777353 | 0.06347182 | 6.437386e-05
[6 empty] | 192.958 | 313 | 5.49 |  |  |  |  | 48 | 889.7024 | 13.16771 | 61.02211 | 88.92896 | 61.02211 | 88.92896 |  |  | 5.318e+20 |  |  | 0.001003714 | [6 empty] | 0.06757256 | 0.06329552 | 6.750415e-05
[13 empty] | 50 | 871.4519 | 13.07963 | 59.77037 | 88.33412 | 59.77037 | 88.33412 |  |  | 5.1737e+20 |  |  | 0.001016675 | [6 empty] | 0.06737526 | 0.06312238 | 7.04756e-05
[13 empty] | 53 | 848.892 | 12.96552 | 58.22305 | 87.56347 | 58.22305 | 87.56347 |  |  | 5.0752e+20 |  |  | 0.001024237 | [6 empty] | 0.06723564 | 0.06299981 | 7.251977e-05
[13 empty] | 56 | 827.1283 | 12.84954 | 56.73034 | 86.78018 | 56.73034 | 86.78018 |  |  | 4.9516e+20 |  |  | 0.001032219 | [6 empty] | 0.06705475 | 0.06284097 | 7.509823e-05
[13 empty] | 59 | 806.8543 | 12.73587 | 55.3398 | 86.01249 | 55.3398 | 86.01249 |  |  | 4.8305e+20 |  |  | 0.001038406 | [6 empty] | 0.0668709 | 0.06267947 | 7.764092e-05
[13 empty] | 62 | 788.032 | 12.6251 | 54.04883 | 85.26441 | 54.04883 | 85.26441 |  |  | 4.7161e+20 |  |  | 0.001042754 | [6 empty] | 0.06669071 | 0.06252113 | 8.005939e-05
[13 empty] | 65 | 770.5289 | 12.51724 | 52.84835 | 84.53597 | 52.84835 | 84.53597 |  |  | 4.6085e+20 |  |  | 0.001045504 | [6 empty] | 0.06651512 | 0.06236678 | 8.234858e-05
|  |  | Eq26 | [9 empty] | 68 | 754.2149 | 12.4122 | 51.72942 | 83.82657 | 51.72942 | 83.82657 |  |  | 4.5072e+20 |  |  | 0.001046895 | [6 empty] | 0.06634414 | 0.06221644 | 8.451598e-05
|  |  | a | b | [8 empty] | 71 | 738.9733 | 12.30987 | 50.68404 | 83.1355 | 50.68404 | 83.1355 |  |  | 4.4116e+20 |  |  | 0.001047134 | [6 empty] | 0.06617763 | 0.06206998 | 8.657026e-05
|  |  | 1.3e+21 | 5.3e+20 | [8 empty] | 74 | 724.7008 | 12.21015 | 49.70513 | 82.46201 | 49.70513 | 82.46201 |  |  | 4.3213e+20 |  |  | 0.001046398 | [6 empty] | 0.06601542 | 0.06192727 | 8.851973e-05
[13 empty] | 77 | 711.3059 | 12.11292 | 48.78641 | 81.80535 | 48.78641 | 81.80535 |  |  | 4.236e+20 |  |  | 0.001044837 | [6 empty] | 0.06585734 | 0.06178814 | 9.037214e-05
[13 empty] | 80 | 698.7079 | 12.01807 | 47.92235 | 81.16479 | 47.92235 | 81.16479 |  |  | 4.1551e+20 |  |  | 0.001042579 | [6 empty] | 0.06570321 | 0.06165245 | 9.213462e-05
[13 empty] | 83 | 686.8353 | 11.9255 | 47.10805 | 80.5396 | 47.10805 | 80.5396 |  |  | 4.0783e+20 |  |  | 0.001039731 | [6 empty] | 0.06555286 | 0.06152004 | 9.381373e-05
[13 empty] | 86 | 675.6247 | 11.8351 | 46.33914 | 79.9291 | 46.33914 | 79.9291 |  |  | 4.0054e+20 |  |  | 0.001036387 | [6 empty] | 0.06540611 | 0.06139078 | 9.541545e-05
[13 empty] | 89 | 665.0198 | 11.74678 | 45.61178 | 79.33264 | 45.61178 | 79.33264 |  |  | 3.936e+20 |  |  | 0.001032623 | [6 empty] | 0.06526281 | 0.06126452 | 9.694526e-05
[13 empty] | 92 | 654.9703 | 11.66045 | 44.92251 | 78.74959 | 44.92251 | 78.74959 |  |  | 3.8698e+20 |  |  | 0.001028508 | [6 empty] | 0.06512281 | 0.06114113 | 9.840814e-05
[13 empty] | 95 | 645.4314 | 11.57602 | 44.26827 | 78.17937 | 44.26827 | 78.17937 |  |  | 3.8066e+20 |  |  | 0.001024098 | [6 empty] | 0.06498596 | 0.06102048 | 9.980866e-05
[12 empty] | horizon | 100 | 629.4861 | 11.42917 | 43.17463 | 77.1876 | 43.17463 | 77.1876 |  |  | 3.7463e+20 |  |  | 0.001019442 | [6 empty] | 0.06485212 | 0.06090246 | 0.000101151
[13 empty] | 103 | 622.4119 | 11.36161 | 42.68943 | 76.73133 | 42.68943 | 76.73133 |  |  | 3.6445e+20 |  |  | 0.001010613 | [6 empty] | 0.06461933 | 0.06069712 | 0.0001034233
[13 empty] | 106 | 614.1733 | 11.28096 | 42.12437 | 76.1867 | 42.12437 | 76.1867 |  |  | 3.599e+20 |  |  | 0.001006266 | [6 empty] | 0.06451223 | 0.06060262 | 0.000104443
[13 empty] | 109 | 606.6039 | 11.20494 | 41.60521 | 75.67327 | 41.60521 | 75.67327 |  |  | 3.5458e+20 |  |  | 0.001000862 | [6 empty] | 0.0643844 | 0.0604898 | 0.0001056396
[13 empty] | 112 | 599.2964 | 11.12973 | 41.104 | 75.1653 | 41.104 | 75.1653 |  |  | 3.4966e+20 |  |  | 0.0009955696 | [6 empty] | 0.06426389 | 0.06038341 | 0.0001067476
[13 empty] | 115 | 592.3126 | 11.05611 | 40.62501 | 74.66812 | 40.62501 | 74.66812 |  |  | 3.4488e+20 |  |  | 0.000990157 | [6 empty] | 0.06414466 | 0.06027814 | 0.0001078252
[13 empty] | 118 | 585.6123 | 10.98383 | 40.16545 | 74.17998 | 40.16545 | 74.17998 |  |  | 3.4029e+20 |  |  | 0.0009847017 | [6 empty] | 0.06402796 | 0.06017507 | 0.0001088624
[13 empty] | 121 | 579.1818 | 10.91289 | 39.7244 | 73.70087 | 39.7244 | 73.70087 |  |  | 3.3587e+20 |  |  | 0.0009792046 | [6 empty] | 0.06391338 | 0.06007386 | 0.0001098642
[13 empty] | 124 | 573.0027 | 10.84322 | 39.3006 | 73.23036 | 39.3006 | 73.23036 |  |  | 3.3161e+20 |  |  | 0.0009736832 | [6 empty] | 0.06380092 | 0.05997449 | 0.000110832
[13 empty] | 127 | 567.0599 | 10.77478 | 38.893 | 72.76817 | 38.893 | 72.76817 |  |  | 3.275e+20 |  |  | 0.0009681481 | [6 empty] | 0.06369049 | 0.0598769 | 0.0001117677
[13 empty] | 130 | 561.339 | 10.70753 | 38.50062 | 72.31399 | 38.50062 | 72.31399 |  |  | 3.2353e+20 |  |  | 0.0009626097 | [6 empty] | 0.063582 | 0.05978101 | 0.0001126731
[13 empty] | 133 | 555.8269 | 10.64143 | 38.12256 | 71.86755 | 38.12256 | 71.86755 |  |  | 3.1969e+20 |  |  | 0.0009570766 | [6 empty] | 0.0634754 | 0.05968676 | 0.0001135498
[13 empty] | 136 | 550.5114 | 10.57643 | 37.75799 | 71.42856 | 37.75799 | 71.42856 |  |  | 3.1597e+20 |  |  | 0.0009515564 | [6 empty] | 0.06337061 | 0.05959409 | 0.0001143992
[13 empty] | 139 | 545.3815 | 10.51249 | 37.40614 | 70.99679 | 37.40614 | 70.99679 |  |  | 3.1238e+20 |  |  | 0.0009460556 | [6 empty] | 0.06326757 | 0.05950296 | 0.0001152226
[13 empty] | 142 | 540.4268 | 10.44959 | 37.06631 | 70.57198 | 37.06631 | 70.57198 |  |  | 3.089e+20 |  |  | 0.0009405798 | [6 empty] | 0.06316622 | 0.05941331 | 0.0001160215
[13 empty] | 145 | 535.6378 | 10.38769 | 36.73785 | 70.1539 | 36.73785 | 70.1539 |  |  | 3.0553e+20 |  |  | 0.0009351339 | [6 empty] | 0.06306651 | 0.05932508 | 0.0001167969
[13 empty] | 148 | 531.0057 | 10.32675 | 36.42014 | 69.74235 | 36.42014 | 69.74235 |  |  | 3.0225e+20 |  |  | 0.000929722 | [6 empty] | 0.06296838 | 0.05923824 | 0.00011755
[13 empty] | 151 | 526.5222 | 10.26675 | 36.11263 | 69.33711 | 36.11263 | 69.33711 |  |  | 2.9908e+20 |  |  | 0.0009243475 | [6 empty] | 0.06287178 | 0.05915274 | 0.0001182819
[13 empty] | 154 | 522.1798 | 10.20765 | 35.8148 | 68.93799 | 35.8148 | 68.93799 |  |  | 2.96e+20 |  |  | 0.0009190135 | [6 empty] | 0.06277666 | 0.05906854 | 0.0001189934
[13 empty] | 157 | 517.9714 | 10.14943 | 35.52616 | 68.54479 | 35.52616 | 68.54479 |  |  | 2.93e+20 |  |  | 0.0009137225 | [6 empty] | 0.06268298 | 0.05898559 | 0.0001196856
[13 empty] | 160 | 513.8903 | 10.09206 | 35.24625 | 68.15734 | 35.24625 | 68.15734 |  |  | 2.9009e+20 |  |  | 0.0009084766 | [6 empty] | 0.06259069 | 0.05890386 | 0.0001203593
[13 empty] | 163 | 509.9304 | 10.03551 | 34.97465 | 67.77547 | 34.97465 | 67.77547 |  |  | 2.8726e+20 |  |  | 0.0009032777 | [6 empty] | 0.06249975 | 0.05882331 | 0.0001210153
[13 empty] | 166 | 506.0859 | 9.979771 | 34.71097 | 67.39901 | 34.71097 | 67.39901 |  |  | 2.8451e+20 |  |  | 0.0008981271 | [6 empty] | 0.06241011 | 0.0587439 | 0.0001216544
[13 empty] | 169 | 502.3514 | 9.924807 | 34.45483 | 67.02781 | 34.45483 | 67.02781 |  |  | 2.8182e+20 |  |  | 0.0008930261 | [6 empty] | 0.06232175 | 0.05866561 | 0.0001222772
[13 empty] | 172 | 498.722 | 9.8706 | 34.2059 | 66.66171 | 34.2059 | 66.66171 |  |  | 2.7921e+20 |  |  | 0.0008879756 | [6 empty] | 0.06223462 | 0.0585884 | 0.0001228845
[13 empty] | 175 | 495.1927 | 9.817128 | 33.96384 | 66.30058 | 33.96384 | 66.30058 |  |  | 2.7667e+20 |  |  | 0.0008829764 | [6 empty] | 0.06214869 | 0.05851223 | 0.0001234769
[13 empty] | 178 | 491.7593 | 9.76437 | 33.72835 | 65.94428 | 33.72835 | 65.94428 |  |  | 2.7419e+20 |  |  | 0.0008780289 | [6 empty] | 0.06206393 | 0.05843709 | 0.0001240549
[13 empty] | 181 | 488.4175 | 9.712308 | 33.49914 | 65.59268 | 33.49914 | 65.59268 |  |  | 2.7177e+20 |  |  | 0.0008731337 | [6 empty] | 0.0619803 | 0.05836295 | 0.0001246192
[13 empty] | 184 | 485.1633 | 9.660923 | 33.27595 | 65.24565 | 33.27595 | 65.24565 |  |  | 2.6941e+20 |  |  | 0.0008682908 | [6 empty] | 0.06189777 | 0.05828976 | 0.0001251703
[13 empty] | 187 | 481.9932 | 9.610197 | 33.05852 | 64.90306 | 33.05852 | 64.90306 |  |  | 2.6711e+20 |  |  | 0.0008635005 | [6 empty] | 0.06181631 | 0.05821752 | 0.0001257087
[13 empty] | 190 | 478.9035 | 9.560112 | 32.84661 | 64.56481 | 32.84661 | 64.56481 |  |  | 2.6486e+20 |  |  | 0.0008587628 | [6 empty] | 0.0617359 | 0.05814619 | 0.0001262349
[13 empty] | 193 | 475.8911 | 9.510653 | 32.63999 | 64.23079 | 32.63999 | 64.23079 |  |  | 2.6266e+20 |  |  | 0.0008540776 | [6 empty] | 0.06165651 | 0.05807576 | 0.0001267493
[13 empty] | 196 | 472.9527 | 9.461803 | 32.43846 | 63.90088 | 32.43846 | 63.90088 |  |  | 2.6052e+20 |  |  | 0.0008494447 | [6 empty] | 0.06157811 | 0.0580062 | 0.0001272524
[13 empty] | 199 | 470.0855 | 9.413548 | 32.24181 | 63.57499 | 32.24181 | 63.57499 |  |  | 2.5842e+20 |  |  | 0.0008448638 | [6 empty] | 0.06150067 | 0.05793748 | 0.0001277445
[13 empty] | 202 | 467.2867 | 9.365873 | 32.04984 | 63.25301 | 32.04984 | 63.25301 |  |  | 2.5637e+20 |  |  | 0.0008403348 | [6 empty] | 0.06142418 | 0.05786959 | 0.0001282261
[13 empty] | 205 | 464.5537 | 9.318763 | 31.86239 | 62.93485 | 31.86239 | 62.93485 |  |  | 2.5437e+20 |  |  | 0.0008358571 | [6 empty] | 0.0613486 | 0.0578025 | 0.0001286975
[13 empty] | 208 | 461.8838 | 9.272205 | 31.67928 | 62.62041 | 31.67928 | 62.62041 |  |  | 2.524e+20 |  |  | 0.0008314305 | [6 empty] | 0.06127392 | 0.0577362 | 0.0001291592
[13 empty] | 211 | 459.2749 | 9.226186 | 31.50034 | 62.30962 | 31.50034 | 62.30962 |  |  | 2.5048e+20 |  |  | 0.0008270544 | [6 empty] | 0.06120012 | 0.05767067 | 0.0001296113
[13 empty] | 214 | 456.7247 | 9.180693 | 31.32542 | 62.00238 | 31.32542 | 62.00238 |  |  | 2.486e+20 |  |  | 0.0008227285 | [6 empty] | 0.06112717 | 0.05760589 | 0.0001300543
[13 empty] | 217 | 454.2309 | 9.135715 | 31.15438 | 61.69862 | 31.15438 | 61.69862 |  |  | 2.4676e+20 |  |  | 0.0008184521 | [6 empty] | 0.06105506 | 0.05754184 | 0.0001304885
[13 empty] | 220 | 451.7916 | 9.091239 | 30.98708 | 61.39825 | 30.98708 | 61.39825 |  |  | 2.4496e+20 |  |  | 0.0008142247 | [6 empty] | 0.06098376 | 0.0574785 | 0.0001309141
[13 empty] | 223 | 449.4049 | 9.047254 | 30.82338 | 61.10119 | 30.82338 | 61.10119 |  |  | 2.4319e+20 |  |  | 0.0008100458 | [6 empty] | 0.06091325 | 0.05741587 | 0.0001313314
[13 empty] | 226 | 447.069 | 9.003749 | 30.66317 | 60.80738 | 30.66317 | 60.80738 |  |  | 2.4146e+20 |  |  | 0.0008059149 | [6 empty] | 0.06084353 | 0.05735391 | 0.0001317407
[13 empty] | 229 | 444.782 | 8.960714 | 30.50631 | 60.51674 | 30.50631 | 60.51674 |  |  | 2.3977e+20 |  |  | 0.0008018312 | [6 empty] | 0.06077456 | 0.05729263 | 0.0001321422
[13 empty] | 232 | 442.5423 | 8.918138 | 30.3527 | 60.2292 | 30.3527 | 60.2292 |  |  | 2.381e+20 |  |  | 0.0007977943 | [6 empty] | 0.06070635 | 0.057232 | 0.0001325362
[13 empty] | 235 | 440.3484 | 8.876012 | 30.20222 | 59.9447 | 30.20222 | 59.9447 |  |  | 2.3647e+20 |  |  | 0.0007938035 | [6 empty] | 0.06063885 | 0.05717201 | 0.0001329229
[13 empty] | 238 | 438.1987 | 8.834326 | 30.05478 | 59.66318 | 30.05478 | 59.66318 |  |  | 2.3487e+20 |  |  | 0.0007898582 | [6 empty] | 0.06057208 | 0.05711265 | 0.0001333026
[13 empty] | 241 | 436.0918 | 8.793071 | 29.91028 | 59.38456 | 29.91028 | 59.38456 |  |  | 2.333e+20 |  |  | 0.0007859577 | [6 empty] | 0.060506 | 0.05705389 | 0.0001336754
[13 empty] | 244 | 434.0263 | 8.752238 | 29.76861 | 59.10879 | 29.76861 | 59.10879 |  |  | 2.3175e+20 |  |  | 0.0007821016 | [6 empty] | 0.0604406 | 0.05699574 | 0.0001340415
[13 empty] | 247 | 432.0009 | 8.711818 | 29.62969 | 58.83581 | 29.62969 | 58.83581 |  |  | 2.3024e+20 |  |  | 0.000778289 | [6 empty] | 0.06037587 | 0.05693818 | 0.0001344012
[13 empty] | 250 | 430.0143 | 8.671803 | 29.49344 | 58.56556 | 29.49344 | 58.56556 |  |  | 2.2875e+20 |  |  | 0.0007745195 | [6 empty] | 0.0603118 | 0.05688119 | 0.0001347547
[13 empty] | 253 | 428.0653 | 8.632184 | 29.35976 | 58.29799 | 29.35976 | 58.29799 |  |  | 2.2729e+20 |  |  | 0.0007707924 | [6 empty] | 0.06024836 | 0.05682477 | 0.000135102
[13 empty] | 256 | 426.1528 | 8.592954 | 29.22858 | 58.03305 | 29.22858 | 58.03305 |  |  | 2.2586e+20 |  |  | 0.0007671071 | [6 empty] | 0.06018556 | 0.05676889 | 0.0001354435
[13 empty] | 259 | 424.2756 | 8.554106 | 29.09983 | 57.77069 | 29.09983 | 57.77069 |  |  | 2.2445e+20 |  |  | 0.0007634629 | [6 empty] | 0.06012337 | 0.05671356 | 0.0001357792
[13 empty] | 262 | 422.4327 | 8.515631 | 28.97343 | 57.51084 | 28.97343 | 57.51084 |  |  | 2.2306e+20 |  |  | 0.0007598593 | [6 empty] | 0.06006179 | 0.05665876 | 0.0001361093
[13 empty] | 265 | 420.6231 | 8.477522 | 28.84932 | 57.25348 | 28.84932 | 57.25348 |  |  | 2.217e+20 |  |  | 0.0007562956 | [6 empty] | 0.0600008 | 0.05660449 | 0.000136434
[13 empty] | 268 | 418.8457 | 8.439774 | 28.72742 | 56.99854 | 28.72742 | 56.99854 |  |  | 2.2036e+20 |  |  | 0.0007527712 | [6 empty] | 0.05994039 | 0.05655072 | 0.0001367534
[13 empty] | 271 | 417.0998 | 8.402378 | 28.60767 | 56.74598 | 28.60767 | 56.74598 |  |  | 2.1904e+20 |  |  | 0.0007492856 | [6 empty] | 0.05988055 | 0.05649745 | 0.0001370676
[13 empty] | 274 | 415.3843 | 8.365328 | 28.49 | 56.49577 | 28.49 | 56.49577 |  |  | 2.1775e+20 |  |  | 0.0007458381 | [6 empty] | 0.05982127 | 0.05644468 | 0.0001373769
[13 empty] | 277 | 413.6983 | 8.328618 | 28.37437 | 56.24784 | 28.37437 | 56.24784 |  |  | 2.1647e+20 |  |  | 0.0007424283 | [6 empty] | 0.05976254 | 0.05639239 | 0.0001376813
[13 empty] | 280 | 412.0412 | 8.292242 | 28.26071 | 56.00218 | 28.26071 | 56.00218 |  |  | 2.1522e+20 |  |  | 0.0007390554 | [6 empty] | 0.05970435 | 0.05634057 | 0.0001379809
[13 empty] | 283 | 410.412 | 8.256193 | 28.14897 | 55.75872 | 28.14897 | 55.75872 |  |  | 2.1399e+20 |  |  | 0.0007357189 | [6 empty] | 0.05964669 | 0.05628922 | 0.0001382759
[13 empty] | 286 | 408.81 | 8.220466 | 28.0391 | 55.51743 | 28.0391 | 55.51743 |  |  | 2.1277e+20 |  |  | 0.0007324184 | [6 empty] | 0.05958954 | 0.05623833 | 0.0001385664
[13 empty] | 289 | 407.2345 | 8.185056 | 27.93104 | 55.27828 | 27.93104 | 55.27828 |  |  | 2.1158e+20 |  |  | 0.0007291531 | [6 empty] | 0.05953291 | 0.05618788 | 0.0001388525
[13 empty] | 292 | 405.6848 | 8.149955 | 27.82474 | 55.04123 | 27.82474 | 55.04123 |  |  | 2.104e+20 |  |  | 0.0007259227 | [6 empty] | 0.05947677 | 0.05613788 | 0.0001391343
[13 empty] | 295 | 404.1601 | 8.115159 | 27.72017 | 54.80624 | 27.72017 | 54.80624 |  |  | 2.0924e+20 |  |  | 0.0007227264 | [6 empty] | 0.05942113 | 0.0560883 | 0.000139412
[13 empty] | 298 | 402.6598 | 8.080664 | 27.61727 | 54.57327 | 27.61727 | 54.57327 |  |  | 2.081e+20 |  |  | 0.0007195639 | [6 empty] | 0.05936598 | 0.05603916 | 0.0001396855
[13 empty] | 301 | 401.1833 | 8.046462 | 27.516 | 54.34229 | 27.516 | 54.34229 |  |  | 2.0698e+20 |  |  | 0.0007164346 | [6 empty] | 0.05931129 | 0.05599043 | 0.0001399551
[13 empty] | 304 | 399.7299 | 8.012551 | 27.41632 | 54.11326 | 27.41632 | 54.11326 |  |  | 2.0587e+20 |  |  | 0.0007133379 | [6 empty] | 0.05925708 | 0.05594211 | 0.0001402208
[13 empty] | 307 | 398.2991 | 7.978924 | 27.31818 | 53.88616 | 27.31818 | 53.88616 |  |  | 2.0478e+20 |  |  | 0.0007102735 | [6 empty] | 0.05920332 | 0.0558942 | 0.0001404828
[13 empty] | 310 | 396.8903 | 7.945577 | 27.22156 | 53.66095 | 27.22156 | 53.66095 |  |  | 2.037e+20 |  |  | 0.0007072407 | [6 empty] | 0.05915002 | 0.05584668 | 0.000140741
[13 empty] | 313 | 395.5029 | 7.912506 | 27.1264 | 53.4376 | 27.1264 | 53.4376 |  |  | 2.0264e+20 |  |  | 0.0007042392 | [6 empty] | 0.05909715 | 0.05579956 | 0.0001409956
[13 empty] | 316 | 394.1365 | 7.879705 | 27.03268 | 53.21608 | 27.03268 | 53.21608 |  |  | 2.016e+20 |  |  | 0.0007012683 | [6 empty] | 0.05904473 | 0.05575282 | 0.0001412467
[13 empty] | 319 | 392.7904 | 7.847171 | 26.94036 | 52.99636 | 26.94036 | 52.99636 |  |  | 2.0057e+20 |  |  | 0.0006983277 | [6 empty] | 0.05899273 | 0.05570646 | 0.0001414944
[13 empty] | 322 | 391.4642 | 7.814899 | 26.8494 | 52.77841 | 26.8494 | 52.77841 |  |  | 1.9955e+20 |  |  | 0.0006954169 | [6 empty] | 0.05894116 | 0.05566047 | 0.0001417386
[13 empty] | 325 | 390.1575 | 7.782885 | 26.75977 | 52.5622 | 26.75977 | 52.5622 |  |  | 1.9855e+20 |  |  | 0.0006925354 | [6 empty] | 0.05889 | 0.05561485 | 0.0001419796
[13 empty] | 328 | 388.8697 | 7.751126 | 26.67145 | 52.34771 | 26.67145 | 52.34771 |  |  | 1.9756e+20 |  |  | 0.0006896829 | [6 empty] | 0.05883926 | 0.05556958 | 0.0001422174
[13 empty] | 331 | 387.6005 | 7.719616 | 26.58439 | 52.13491 | 26.58439 | 52.13491 |  |  | 1.9659e+20 |  |  | 0.0006868587 | [6 empty] | 0.05878891 | 0.05552468 | 0.000142452
[13 empty] | 334 | 386.3493 | 7.688352 | 26.49858 | 51.92376 | 26.49858 | 51.92376 |  |  | 1.9563e+20 |  |  | 0.0006840626 | [6 empty] | 0.05873896 | 0.05548012 | 0.0001426835
[13 empty] | 337 | 385.1157 | 7.65733 | 26.41397 | 51.71426 | 26.41397 | 51.71426 |  |  | 1.9468e+20 |  |  | 0.0006812941 | [6 empty] | 0.0586894 | 0.0554359 | 0.0001429121
[13 empty] | 340 | 383.8994 | 7.626547 | 26.33055 | 51.50636 | 26.33055 | 51.50636 |  |  | 1.9374e+20 |  |  | 0.0006785528 | [6 empty] | 0.05864023 | 0.05539203 | 0.0001431376
[13 empty] | 343 | 382.7 | 7.595999 | 26.24828 | 51.30005 | 26.24828 | 51.30005 |  |  | 1.9282e+20 |  |  | 0.0006758383 | [6 empty] | 0.05859143 | 0.05534848 | 0.0001433603
[13 empty] | 346 | 381.517 | 7.565682 | 26.16715 | 51.09531 | 26.16715 | 51.09531 |  |  | 1.9191e+20 |  |  | 0.0006731501 | [6 empty] | 0.058543 | 0.05530527 | 0.0001435802
[13 empty] | 349 | 380.3502 | 7.535594 | 26.08712 | 50.8921 | 26.08712 | 50.8921 |  |  | 1.9101e+20 |  |  | 0.000670488 | [6 empty] | 0.05849495 | 0.05526238 | 0.0001437973
[13 empty] | 352 | 379.199 | 7.50573 | 26.00817 | 50.69041 | 26.00817 | 50.69041 |  |  | 1.9012e+20 |  |  | 0.0006678514 | [6 empty] | 0.05844725 | 0.0552198 | 0.0001440117
[13 empty] | 355 | 378.0633 | 7.476087 | 25.93027 | 50.49022 | 25.93027 | 50.49022 |  |  | 1.8924e+20 |  |  | 0.0006652401 | [6 empty] | 0.05839991 | 0.05517755 | 0.0001442235
[13 empty] | 358 | 376.9427 | 7.446662 | 25.85341 | 50.2915 | 25.85341 | 50.2915 |  |  | 1.8838e+20 |  |  | 0.0006626536 | [6 empty] | 0.05835292 | 0.0551356 | 0.0001444326
[13 empty] | 361 | 375.8368 | 7.417452 | 25.77756 | 50.09423 | 25.77756 | 50.09423 |  |  | 1.8752e+20 |  |  | 0.0006600915 | [6 empty] | 0.05830628 | 0.05509395 | 0.0001446392
[13 empty] | 364 | 374.7453 | 7.388454 | 25.70269 | 49.89839 | 25.70269 | 49.89839 |  |  | 1.8668e+20 |  |  | 0.0006575537 | [6 empty] | 0.05825997 | 0.05505261 | 0.0001448434
[13 empty] | 367 | 373.6679 | 7.359665 | 25.6288 | 49.70396 | 25.6288 | 49.70396 |  |  | 1.8585e+20 |  |  | 0.0006550395 | [6 empty] | 0.05821401 | 0.05501156 | 0.000145045
[13 empty] | 370 | 372.6043 | 7.331082 | 25.55585 | 49.51092 | 25.55585 | 49.51092 |  |  | 1.8502e+20 |  |  | 0.0006525488 | [6 empty] | 0.05816837 | 0.05497081 | 0.0001452443
[13 empty] | 373 | 371.5543 | 7.302701 | 25.48383 | 49.31925 | 25.48383 | 49.31925 |  |  | 1.8421e+20 |  |  | 0.0006500813 | [6 empty] | 0.05812306 | 0.05493034 | 0.0001454413
[13 empty] | 376 | 370.5175 | 7.274521 | 25.41272 | 49.12893 | 25.41272 | 49.12893 |  |  | 1.8341e+20 |  |  | 0.0006476364 | [6 empty] | 0.05807807 | 0.05489016 | 0.0001456359
[13 empty] | 379 | 369.4937 | 7.246538 | 25.3425 | 48.93995 | 25.3425 | 48.93995 |  |  | 1.8261e+20 |  |  | 0.000645214 | [6 empty] | 0.0580334 | 0.05485025 | 0.0001458283
[13 empty] | 382 | 368.4825 | 7.21875 | 25.27315 | 48.75228 | 25.27315 | 48.75228 |  |  | 1.8183e+20 |  |  | 0.0006428137 | [6 empty] | 0.05798904 | 0.05481063 | 0.0001460184
[13 empty] | 385 | 367.4839 | 7.191154 | 25.20466 | 48.56591 | 25.20466 | 48.56591 |  |  | 1.8105e+20 |  |  | 0.0006404352 | [6 empty] | 0.05794499 | 0.05477127 | 0.0001462064
[13 empty] | 388 | 366.4974 | 7.163747 | 25.137 | 48.38081 | 25.137 | 48.38081 |  |  | 1.8028e+20 |  |  | 0.0006380782 | [6 empty] | 0.05790125 | 0.05473218 | 0.0001463923
[13 empty] | 391 | 365.5229 | 7.136527 | 25.07016 | 48.19698 | 25.07016 | 48.19698 |  |  | 1.7953e+20 |  |  | 0.0006357423 | [6 empty] | 0.0578578 | 0.05469336 | 0.0001465761
[13 empty] | 394 | 364.5601 | 7.109492 | 25.00412 | 48.0144 | 25.00412 | 48.0144 |  |  | 1.7878e+20 |  |  | 0.0006334274 | [6 empty] | 0.05781465 | 0.0546548 | 0.0001467578
[13 empty] | 397 | 363.6088 | 7.082638 | 24.93887 | 47.83304 | 24.93887 | 47.83304 |  |  | 1.7804e+20 |  |  | 0.000631133 | [6 empty] | 0.0577718 | 0.0546165 | 0.0001469375
[13 empty] | 400 | 362.6687 | 7.055964 | 24.8744 | 47.65289 | 24.8744 | 47.65289 |  |  | 1.773e+20 |  |  | 0.000628859 | [6 empty] | 0.05772923 | 0.05457845 | 0.0001471153
[13 empty] | 403 | 361.7397 | 7.029467 | 24.81068 | 47.47395 | 24.81068 | 47.47395 |  |  | 1.7658e+20 |  |  | 0.0006266049 | [6 empty] | 0.05768694 | 0.05454066 | 0.0001472911
[13 empty] | 406 | 360.8215 | 7.003145 | 24.7477 | 47.29618 | 24.7477 | 47.29618 |  |  | 1.7586e+20 |  |  | 0.0006243706 | [6 empty] | 0.05764494 | 0.05450311 | 0.000147465
[13 empty] | 409 | 359.914 | 6.976996 | 24.68546 | 47.11958 | 24.68546 | 47.11958 |  |  | 1.7516e+20 |  |  | 0.0006221558 | [6 empty] | 0.05760322 | 0.05446581 | 0.000147637
[13 empty] | 412 | 359.0169 | 6.951017 | 24.62393 | 46.94413 | 24.62393 | 46.94413 |  |  | 1.7446e+20 |  |  | 0.0006199602 | [6 empty] | 0.05756176 | 0.05442875 | 0.0001478072
[13 empty] | 415 | 358.13 | 6.925206 | 24.5631 | 46.76981 | 24.5631 | 46.76981 |  |  | 1.7376e+20 |  |  | 0.0006177835 | [6 empty] | 0.05752058 | 0.05439193 | 0.0001479755
[13 empty] | 418 | 357.2531 | 6.899562 | 24.50296 | 46.59662 | 24.50296 | 46.59662 |  |  | 1.7308e+20 |  |  | 0.0006156255 | [6 empty] | 0.05747967 | 0.05435534 | 0.0001481422
[13 empty] | 421 | 356.3861 | 6.874081 | 24.44349 | 46.42454 | 24.44349 | 46.42454 |  |  | 1.724e+20 |  |  | 0.000613486 | [6 empty] | 0.05743901 | 0.05431899 | 0.000148307
[13 empty] | 424 | 355.5288 | 6.848763 | 24.38469 | 46.25355 | 24.38469 | 46.25355 |  |  | 1.7173e+20 |  |  | 0.0006113646 | [6 empty] | 0.05739862 | 0.05428286 | 0.0001484702
[13 empty] | 427 | 354.6809 | 6.823604 | 24.32654 | 46.08364 | 24.32654 | 46.08364 |  |  | 1.7106e+20 |  |  | 0.0006092611 | [6 empty] | 0.05735849 | 0.05424696 | 0.0001486317
[13 empty] | 430 | 353.8424 | 6.798604 | 24.26903 | 45.91479 | 24.26903 | 45.91479 |  |  | 1.7041e+20 |  |  | 0.0006071754 | [6 empty] | 0.05731861 | 0.05421129 | 0.0001487915
[13 empty] | 433 | 353.013 | 6.773759 | 24.21214 | 45.74701 | 24.21214 | 45.74701 |  |  | 1.6976e+20 |  |  | 0.0006051071 | [6 empty] | 0.05727898 | 0.05417584 | 0.0001489497
[13 empty] | 436 | 352.1926 | 6.749069 | 24.15587 | 45.58026 | 24.15587 | 45.58026 |  |  | 1.6912e+20 |  |  | 0.0006030561 | [6 empty] | 0.05723959 | 0.05414061 | 0.0001491063
[13 empty] | 439 | 351.3811 | 6.724531 | 24.10021 | 45.41454 | 24.10021 | 45.41454 |  |  | 1.6848e+20 |  |  | 0.000601022 | [6 empty] | 0.05720045 | 0.05410559 | 0.0001492613
[13 empty] | 442 | 350.5782 | 6.700144 | 24.04515 | 45.24984 | 24.04515 | 45.24984 |  |  | 1.6785e+20 |  |  | 0.0005990048 | [6 empty] | 0.05716156 | 0.05407079 | 0.0001494148
[13 empty] | 445 | 349.7839 | 6.675905 | 23.99066 | 45.08614 | 23.99066 | 45.08614 |  |  | 1.6723e+20 |  |  | 0.0005970041 | [6 empty] | 0.0571229 | 0.05403619 | 0.0001495668
[13 empty] | 448 | 348.9979 | 6.651814 | 23.93676 | 44.92344 | 23.93676 | 44.92344 |  |  | 1.6661e+20 |  |  | 0.0005950197 | [6 empty] | 0.05708448 | 0.05400181 | 0.0001497172
[13 empty] | 451 | 348.2202 | 6.627867 | 23.88341 | 44.76172 | 23.88341 | 44.76172 |  |  | 1.66e+20 |  |  | 0.0005930515 | [6 empty] | 0.05704629 | 0.05396763 | 0.0001498662
[13 empty] | 454 | 347.4505 | 6.604064 | 23.83063 | 44.60096 | 23.83063 | 44.60096 |  |  | 1.6539e+20 |  |  | 0.0005910992 | [6 empty] | 0.05700833 | 0.05393366 | 0.0001500138
[13 empty] | 457 | 346.6888 | 6.580403 | 23.77838 | 44.44117 | 23.77838 | 44.44117 |  |  | 1.6479e+20 |  |  | 0.0005891626 | [6 empty] | 0.05697059 | 0.05389989 | 0.0001501599
[13 empty] | 460 | 345.9349 | 6.556883 | 23.72668 | 44.28232 | 23.72668 | 44.28232 |  |  | 1.642e+20 |  |  | 0.0005872415 | [6 empty] | 0.05693309 | 0.05386631 | 0.0001503046
[13 empty] | 463 | 345.1887 | 6.5335 | 23.6755 | 44.1244 | 23.6755 | 44.1244 |  |  | 1.6361e+20 |  |  | 0.0005853358 | [6 empty] | 0.0568958 | 0.05383293 | 0.000150448
[13 empty] | 466 | 344.4501 | 6.510255 | 23.62483 | 43.96742 | 23.62483 | 43.96742 |  |  | 1.6303e+20 |  |  | 0.0005834451 | [6 empty] | 0.05685874 | 0.05379975 | 0.00015059
[13 empty] | 469 | 343.7189 | 6.487146 | 23.57468 | 43.81134 | 23.57468 | 43.81134 |  |  | 1.6245e+20 |  |  | 0.0005815695 | [6 empty] | 0.05682189 | 0.05376676 | 0.0001507307
[13 empty] | 472 | 342.995 | 6.46417 | 23.52503 | 43.65618 | 23.52503 | 43.65618 |  |  | 1.6188e+20 |  |  | 0.0005797085 | [6 empty] | 0.05678525 | 0.05373396 | 0.00015087
[13 empty] | 475 | 342.2783 | 6.441327 | 23.47588 | 43.5019 | 23.47588 | 43.5019 |  |  | 1.6132e+20 |  |  | 0.0005778621 | [6 empty] | 0.05674883 | 0.05370134 | 0.0001510081
[13 empty] | 478 | 341.5686 | 6.418614 | 23.4272 | 43.34851 | 23.4272 | 43.34851 |  |  | 1.6076e+20 |  |  | 0.0005760301 | [6 empty] | 0.05671262 | 0.05366892 | 0.0001511448
[13 empty] | 481 | 340.866 | 6.396031 | 23.37901 | 43.196 | 23.37901 | 43.196 |  |  | 1.602e+20 |  |  | 0.0005742123 | [6 empty] | 0.05667662 | 0.05363667 | 0.0001512804
[13 empty] | 484 | 340.1701 | 6.373577 | 23.33128 | 43.04435 | 23.33128 | 43.04435 |  |  | 1.5965e+20 |  |  | 0.0005724085 | [6 empty] | 0.05664082 | 0.05360461 | 0.0001514147
[13 empty] | 487 | 339.481 | 6.351249 | 23.28402 | 42.89355 | 23.28402 | 42.89355 |  |  | 1.5911e+20 |  |  | 0.0005706186 | [6 empty] | 0.05660523 | 0.05357273 | 0.0001515477
[13 empty] | 490 | 338.7986 | 6.329046 | 23.23721 | 42.74361 | 23.23721 | 42.74361 |  |  | 1.5857e+20 |  |  | 0.0005688424 | [6 empty] | 0.05656983 | 0.05354102 | 0.0001516796
[13 empty] | 493 | 338.1226 | 6.306967 | 23.19085 | 42.5945 | 23.19085 | 42.5945 |  |  | 1.5804e+20 |  |  | 0.0005670796 | [6 empty] | 0.05653464 | 0.0535095 | 0.0001518103
[13 empty] | 496 | 337.4531 | 6.285011 | 23.14493 | 42.44621 | 23.14493 | 42.44621 |  |  | 1.5751e+20 |  |  | 0.0005653303 | [6 empty] | 0.05649964 | 0.05347814 | 0.0001519399
[13 empty] | 500 | 336.3412 | 6.248353 | 23.06867 | 42.19864 | 23.06867 | 42.19864 |  |  | 1.5698e+20 |  |  | 0.0005635941 | [6 empty] | 0.05646483 | 0.05344696 | 0.0001520682
[13 empty] | 503 | 336.1532 | 6.242133 | 23.05578 | 42.15663 | 23.05578 | 42.15663 |  |  | 1.5611e+20 |  |  | 0.0005607031 | [6 empty] | 0.05640672 | 0.05339489 | 0.0001522817
Note on T5: [Commentaire à thread] Votre version d’Excel vous permet de lire ce commentaire à thread. Toutefois, les modifications qui y sont apportées seront supprimées si le fichier est ouvert dans une version plus récente d’Excel. En savoir plus : https://go.microsoft.com/fwlink/?linkid=870924 Commentaire : undamaged

## TMP4.7sc2 (hidden)
C4 | Calvini |  | range not extended, but still good |  | C4 | yr at 21C | DPn | ZSBL | [25 empty] | -4.15639e-05 | :a
[6 empty] | 0 | 1458 | 15.095 | [22 empty] | Eq12: | 0.0045 |  | 0.0002705 | :b
DP actual (%) | 95 |  |  |  |  | 26.83925 | 738 | 12.98 | [17 empty] | Isotherm |  |  |  |  | MCi dry at 21/50: | 0.0774 |  | 1009.396 | :c
RH (%) | 50 |  |  |  |  | 63.08967 | 553 | 11.03 | [9 empty] | not higher than 40C |  |  | kJ mol-1 | (yr-1) | Eq26 |  | yr-1 |  |  | GAB fct T(K) |  |  |  | dry g/g | g/cond g | [H+] vs DP | Eq 8002
T (C) | 21 |  |  |  |  | 80.16919 | 470 | 10.09 | DPvi | DPv0 | RH | T (c) | time yrs | DP model | ZSBL | DP% | ZS% | DP | ZS | LODP | Ea | Awh | a | b | k | T (k) | RH | Cg | K | Wm, Mo | MC (T) | MC(dp) | EMC | mol l-1
[6 empty] | 127 | 414 | 8.39 | 1458 | 1385.1 | 50 | 21 | 0 | 1385.1 | 14.67193 | 95 | 99.08777 | 95 | 99.08777 | 100 | 101.25 | 7.4283e+20 | 1.3e+21 | 5.3e+20 | 0.001531239 | 294.15 | 0.5 | 8.718012 | 0.7789713 | 0.05683696 | 0.07890908 | 0.07866762 | 0.07293036 | 2.702052e-05 | 4.568306 | : Eq
DPni (undamaged) | 1458 |  |  |  |  | 28.31915 | 753 | 11.623 |  |  |  |  | 3 | 1308.057 | 14.51281 | 89.71587 | 98.01319 | 89.71587 | 98.01319 |  |  | 7.4283e+20 |  |  | 0.001531239 | [6 empty] | 0.07866762 | 0.07293036 | 2.702052e-05 | 4.65 | exp data
DPn0 (t=0) | 1385.1 | 22 |  |  |  | 62.70669 | 567 | 10.711 |  |  |  |  | 6 | 1220.466 | 14.30751 | 83.70821 | 96.62668 | 83.70821 | 96.62668 |  |  | 7.1259e+20 |  |  | 0.001758717 | [6 empty] | 0.07838319 | 0.07268584 | 3.24602e-05
[6 empty] | 121.3678 | 428 | 7.958 |  |  |  |  | 9 | 1126.242 | 14.05101 | 77.24568 | 94.8944 | 77.24568 | 94.8944 |  |  | 6.7622e+20 |  |  | 0.002005227 | [6 empty] | 0.07801619 | 0.07237015 | 3.91707e-05
[6 empty] | 198.234 | 378 | 6.23 |  |  |  |  | 12 | 1031.988 | 13.74757 | 70.78105 | 92.84508 | 70.78105 | 92.84508 |  |  | 6.3458e+20 |  |  | 0.002248884 | [6 empty] | 0.07755767 | 0.07197542 | 4.706995e-05
[6 empty] | 38.68047 | 641 | 11.639 |  |  |  |  | 15 | 945.0082 | 13.41385 | 64.81537 | 90.59124 | 64.81537 | 90.59124 |  |  | 5.9014e+20 |  |  | 0.002460765 | [6 empty] | 0.07701523 | 0.07150802 | 5.574502e-05
[6 empty] | 82.88673 | 445 | 9.198 |  |  |  |  | 18 | 870.3101 | 13.074 | 59.69205 | 88.29608 | 59.69205 | 88.29608 |  |  | 5.465e+20 |  |  | 0.002617813 | [6 empty] | 0.07641866 | 0.07099343 | 6.4502e-05
[6 empty] | 157.4848 | 347 | 6.385 |  |  |  |  | 21 | 809.0123 | 12.74824 | 55.48781 | 86.09604 | 55.48781 | 86.09604 |  |  | 5.0689e+20 |  |  | 0.002714545 | [6 empty] | 0.07581114 | 0.07046882 | 7.26489e-05
[6 empty] | 276.2891 | 281 | 4.755 |  |  |  |  | 24 | 759.3276 | 12.4456 | 52.08008 | 84.05217 | 52.08008 | 84.05217 |  |  | 4.7284e+20 |  |  | 0.002761541 | [6 empty] | 0.07522881 | 0.0699654 | 7.979964e-05
[6 empty] | 42.84697 | 565 | 11.383 |  |  |  |  | 27 | 718.6014 | 12.16633 | 49.28679 | 82.16604 | 49.28679 | 82.16604 |  |  | 4.4417e+20 |  |  | 0.00277444 | [6 empty] | 0.07468781 | 0.06949722 | 8.592289e-05
[6 empty] | 85.69394 | 425 | 8.978 |  |  |  |  | 30 | 684.5732 | 11.9075 | 46.9529 | 80.41802 | 46.9529 | 80.41802 |  |  | 4.1992e+20 |  |  | 0.002765925 | [6 empty] | 0.07418857 | 0.06906475 | 9.117178e-05
[6 empty] | 142.8232 | 384 | 6.796 |  |  |  |  | 33 | 655.6235 | 11.66614 | 44.96732 | 78.78803 | 44.96732 | 78.78803 |  |  | 3.9914e+20 |  |  | 0.002744242 | [6 empty] | 0.07372588 | 0.0686636 | 9.572277e-05
[6 empty] | 249.9407 | 289 | 5.167 |  |  |  |  | 36 | 630.6206 | 11.43986 | 43.25244 | 77.25982 | 43.25244 | 77.25982 |  |  | 3.8108e+20 |  |  | 0.002714482 | [6 empty] | 0.07329444 | 0.06828922 | 9.97172e-05
[6 empty] | 35.08327 | 680 | 11.733 |  |  |  |  | 39 | 608.7545 | 11.22673 | 41.75271 | 75.82044 | 41.75271 | 75.82044 |  |  | 3.6518e+20 |  |  | 0.002679838 | [6 empty] | 0.07288993 | 0.06793794 | 0.0001032605
[6 empty] | 70.16653 | 473 | 9.713 |  |  |  |  | 42 | 589.4285 | 11.0252 | 40.42719 | 74.45936 | 40.42719 | 74.45936 |  |  | 3.5106e+20 |  |  | 0.002642363 | [6 empty] | 0.07250894 | 0.06760684 | 0.0001064319
[6 empty] | 122.7914 | 434 | 7.49 |  |  |  |  | 45 | 572.1924 | 10.83397 | 39.24502 | 73.16791 | 39.24502 | 73.16791 |  |  | 3.3839e+20 |  |  | 0.002603399 | [6 empty] | 0.07214867 | 0.06729353 | 0.0001092928
[6 empty] | 192.958 | 313 | 5.49 |  |  |  |  | 48 | 556.6997 | 10.65198 | 38.18242 | 71.93883 | 38.18242 | 71.93883 |  |  | 3.2696e+20 |  |  | 0.002563835 | [6 empty] | 0.07180683 | 0.06699606 | 0.0001118909
[13 empty] | 50 | 548.8192 | 10.55547 | 37.64192 | 71.28702 | 37.64192 | 71.28702 |  |  | 3.1656e+20 |  |  | 0.002524263 | [6 empty] | 0.07148151 | 0.06671278 | 0.0001142644
[13 empty] | 53 | 533.4807 | 10.35944 | 36.5899 | 69.96314 | 36.5899 | 69.96314 |  |  | 3.1123e+20 |  |  | 0.002502638 | [6 empty] | 0.07130898 | 0.06656248 | 0.0001154857
[13 empty] | 56 | 522.2241 | 10.20826 | 35.81784 | 68.94209 | 35.81784 | 68.94209 |  |  | 3.0078e+20 |  |  | 0.002457585 | [6 empty] | 0.07095856 | 0.06625705 | 0.0001178904
[13 empty] | 59 | 510.8822 | 10.04918 | 35.03993 | 67.8678 | 35.03993 | 67.8678 |  |  | 2.9303e+20 |  |  | 0.002421978 | [6 empty] | 0.07068829 | 0.06602136 | 0.0001196786
[13 empty] | 62 | 500.8169 | 9.901985 | 34.34958 | 66.87367 | 34.34958 | 66.87367 |  |  | 2.8517e+20 |  |  | 0.002383871 | [6 empty] | 0.07040393 | 0.06577324 | 0.0001215005
[13 empty] | 65 | 491.3291 | 9.757708 | 33.69884 | 65.89929 | 33.69884 | 65.89929 |  |  | 2.7814e+20 |  |  | 0.002348145 | [6 empty] | 0.0701408 | 0.06554352 | 0.0001231347
|  |  | Eq26 | [9 empty] | 68 | 482.5855 | 9.619724 | 33.09914 | 64.96741 | 33.09914 | 64.96741 |  |  | 2.7147e+20 |  |  | 0.002312797 | [6 empty] | 0.06988289 | 0.06531826 | 0.0001246901
|  |  | a | b | [8 empty] | 71 | 474.397 | 9.485889 | 32.53751 | 64.06354 | 32.53751 | 64.06354 |  |  | 2.6528e+20 |  |  | 0.002278761 | [6 empty] | 0.06963623 | 0.06510272 | 0.0001261365
|  |  | 1.3e+21 | 5.3e+20 | [8 empty] | 74 | 466.7555 | 9.35676 | 32.01341 | 63.19146 | 32.01341 | 63.19146 |  |  | 2.5945e+20 |  |  | 0.002245599 | [6 empty] | 0.06939698 | 0.06489356 | 0.0001275024
[13 empty] | 77 | 459.5796 | 9.231588 | 31.52124 | 62.3461 | 31.52124 | 62.3461 |  |  | 2.5399e+20 |  |  | 0.002213516 | [6 empty] | 0.06916615 | 0.06469167 | 0.0001287872
[13 empty] | 80 | 452.837 | 9.110358 | 31.05878 | 61.52737 | 31.05878 | 61.52737 |  |  | 2.4882e+20 |  |  | 0.002182378 | [6 empty] | 0.06894239 | 0.06449589 | 0.0001300025
[13 empty] | 83 | 446.4793 | 8.992695 | 30.62272 | 60.73273 | 30.62272 | 60.73273 |  |  | 2.4395e+20 |  |  | 0.002152219 | [6 empty] | 0.06872567 | 0.06430619 | 0.0001311524
[13 empty] | 86 | 440.4755 | 8.878465 | 30.21094 | 59.96127 | 30.21094 | 59.96127 |  |  | 2.3934e+20 |  |  | 0.002122975 | [6 empty] | 0.06851534 | 0.064122 | 0.0001322437
[13 empty] | 89 | 434.7921 | 8.767422 | 29.82113 | 59.21133 | 29.82113 | 59.21133 |  |  | 2.3496e+20 |  |  | 0.002094634 | [6 empty] | 0.06831114 | 0.06394311 | 0.0001332806
[13 empty] | 92 | 429.4032 | 8.659419 | 29.45152 | 58.48193 | 29.45152 | 58.48193 |  |  | 2.308e+20 |  |  | 0.002067152 | [6 empty] | 0.06811264 | 0.06376915 | 0.0001342678
[13 empty] | 95 | 424.2836 | 8.554272 | 29.10038 | 57.77181 | 29.10038 | 57.77181 |  |  | 2.2684e+20 |  |  | 0.002040504 | [6 empty] | 0.06791957 | 0.06359989 | 0.000135209
[12 empty] | horizon | 100 | 414.0936 | 8.337253 | 28.40148 | 56.30616 | 28.40148 | 56.30616 |  |  | 2.2307e+20 |  |  | 0.002014652 | [6 empty] | 0.06773161 | 0.06343505 | 0.0001361079
[13 empty] | 103 | 413.3371 | 8.320714 | 28.3496 | 56.19446 | 28.3496 | 56.19446 |  |  | 2.1551e+20 |  |  | 0.001961632 | [6 empty] | 0.06734366 | 0.06309463 | 0.0001379106
[13 empty] | 106 | 406.4047 | 8.166295 | 27.87412 | 55.15158 | 27.87412 | 55.15158 |  |  | 2.1495e+20 |  |  | 0.001957612 | [6 empty] | 0.06731409 | 0.06306868 | 0.0001380452
[13 empty] | 109 | 404.1789 | 8.11559 | 27.72146 | 54.80914 | 27.72146 | 54.80914 |  |  | 2.0978e+20 |  |  | 0.001920237 | [6 empty] | 0.06703805 | 0.0628263 | 0.0001392829
[13 empty] | 112 | 398.8602 | 7.99214 | 27.35667 | 53.97541 | 27.35667 | 53.97541 |  |  | 2.0811e+20 |  |  | 0.001908029 | [6 empty] | 0.06694741 | 0.06274668 | 0.0001396822
[13 empty] | 115 | 396.1139 | 7.927098 | 27.1683 | 53.53615 | 27.1683 | 53.53615 |  |  | 2.0412e+20 |  |  | 0.001878451 | [6 empty] | 0.06672673 | 0.06255279 | 0.0001406397
[13 empty] | 118 | 391.7072 | 7.820827 | 26.86606 | 52.81845 | 26.86606 | 52.81845 |  |  | 2.0206e+20 |  |  | 0.001862952 | [6 empty] | 0.06661046 | 0.0624506 | 0.0001411361
[13 empty] | 121 | 388.8292 | 7.750123 | 26.66867 | 52.34094 | 26.66867 | 52.34094 |  |  | 1.9873e+20 |  |  | 0.001837759 | [6 empty] | 0.06642049 | 0.06228358 | 0.0001419355
[13 empty] | 124 | 385.0033 | 7.654494 | 26.40627 | 51.69511 | 26.40627 | 51.69511 |  |  | 1.9656e+20 |  |  | 0.001821091 | [6 empty] | 0.0662941 | 0.06217243 | 0.0001424594
[13 empty] | 127 | 382.1581 | 7.582135 | 26.21112 | 51.20642 | 26.21112 | 51.20642 |  |  | 1.9366e+20 |  |  | 0.00179867 | [6 empty] | 0.06612315 | 0.06202206 | 0.0001431582
[13 empty] | 130 | 378.7407 | 7.493789 | 25.97673 | 50.60977 | 25.97673 | 50.60977 |  |  | 1.915e+20 |  |  | 0.0017818 | [6 empty] | 0.0659938 | 0.06190824 | 0.0001436796
[13 empty] | 133 | 375.9971 | 7.421697 | 25.78855 | 50.1229 | 25.78855 | 50.1229 |  |  | 1.889e+20 |  |  | 0.001761318 | [6 empty] | 0.06583587 | 0.06176924 | 0.0001443078
[13 empty] | 136 | 372.8898 | 7.338769 | 25.57543 | 49.56283 | 25.57543 | 49.56283 |  |  | 1.868e+20 |  |  | 0.001744699 | [6 empty] | 0.065707 | 0.06165578 | 0.0001448138
[13 empty] | 139 | 370.2742 | 7.267885 | 25.39603 | 49.08412 | 25.39603 | 49.08412 |  |  | 1.8443e+20 |  |  | 0.001725691 | [6 empty] | 0.06555875 | 0.06152524 | 0.0001453884
[13 empty] | 142 | 367.4153 | 7.189254 | 25.19995 | 48.55307 | 25.19995 | 48.55307 |  |  | 1.8242e+20 |  |  | 0.001709536 | [6 empty] | 0.06543204 | 0.06141362 | 0.0001458734
[13 empty] | 145 | 364.9349 | 7.120035 | 25.02983 | 48.0856 | 25.02983 | 48.0856 |  |  | 1.8023e+20 |  |  | 0.001691717 | [6 empty] | 0.06529148 | 0.06128978 | 0.0001464051
[13 empty] | 148 | 362.2829 | 7.044976 | 24.84793 | 47.57869 | 24.84793 | 47.57869 |  |  | 1.7832e+20 |  |  | 0.001676121 | [6 empty] | 0.06516774 | 0.06118073 | 0.0001468675
[13 empty] | 151 | 359.9359 | 6.97763 | 24.68696 | 47.12386 | 24.68696 | 47.12386 |  |  | 1.7628e+20 |  |  | 0.001659305 | [6 empty] | 0.06503356 | 0.06106246 | 0.0001473633
[13 empty] | 154 | 357.4606 | 6.905642 | 24.51719 | 46.63768 | 24.51719 | 46.63768 |  |  | 1.7447e+20 |  |  | 0.001644303 | [6 empty] | 0.06491317 | 0.06095631 | 0.000147803
[13 empty] | 157 | 355.2413 | 6.840247 | 24.36497 | 46.19603 | 24.36497 | 46.19603 |  |  | 1.7256e+20 |  |  | 0.001628357 | [6 empty] | 0.06478449 | 0.06084282 | 0.000148268
[13 empty] | 160 | 352.9198 | 6.770959 | 24.20575 | 45.7281 | 24.20575 | 45.7281 |  |  | 1.7084e+20 |  |  | 0.001613954 | [6 empty] | 0.06466759 | 0.0607397 | 0.0001486858
[13 empty] | 163 | 350.8209 | 6.707527 | 24.06179 | 45.2997 | 24.06179 | 45.2997 |  |  | 1.6904e+20 |  |  | 0.001598778 | [6 empty] | 0.06454373 | 0.06063041 | 0.0001491239
[13 empty] | 166 | 348.6349 | 6.640649 | 23.91186 | 44.84804 | 23.91186 | 44.84804 |  |  | 1.6741e+20 |  |  | 0.001584963 | [6 empty] | 0.06443034 | 0.06053034 | 0.0001495208
[13 empty] | 169 | 346.6488 | 6.579158 | 23.77564 | 44.43275 | 23.77564 | 44.43275 |  |  | 1.6571e+20 |  |  | 0.001570479 | [6 empty] | 0.06431078 | 0.06042482 | 0.0001499351
[13 empty] | 172 | 344.5832 | 6.51445 | 23.63396 | 43.99575 | 23.63396 | 43.99575 |  |  | 1.6417e+20 |  |  | 0.001557234 | [6 empty] | 0.06420086 | 0.06032777 | 0.0001503122
[13 empty] | 175 | 342.7026 | 6.454863 | 23.50498 | 43.59332 | 23.50498 | 43.59332 |  |  | 1.6256e+20 |  |  | 0.001543374 | [6 empty] | 0.06408519 | 0.06022562 | 0.0001507053
[13 empty] | 178 | 340.7445 | 6.392119 | 23.37068 | 43.16958 | 23.37068 | 43.16958 |  |  | 1.6109e+20 |  |  | 0.001530679 | [6 empty] | 0.06397867 | 0.06013153 | 0.0001510638
[13 empty] | 181 | 338.9628 | 6.334398 | 23.24848 | 42.77975 | 23.24848 | 42.77975 |  |  | 1.5956e+20 |  |  | 0.001517385 | [6 empty] | 0.06386651 | 0.06003244 | 0.0001514379
[13 empty] | 184 | 337.101 | 6.27343 | 23.12078 | 42.368 | 23.12078 | 42.368 |  |  | 1.5816e+20 |  |  | 0.00150522 | [6 empty] | 0.06376332 | 0.05994127 | 0.0001517789
[13 empty] | 187 | 335.4122 | 6.217542 | 23.00495 | 41.99056 | 23.00495 | 41.99056 |  |  | 1.5671e+20 |  |  | 0.001492441 | [6 empty] | 0.06365434 | 0.05984495 | 0.0001521358
[13 empty] | 190 | 333.6366 | 6.158171 | 22.88317 | 41.58959 | 22.88317 | 41.58959 |  |  | 1.5538e+20 |  |  | 0.001480788 | [6 empty] | 0.06355443 | 0.05975663 | 0.0001524601
[13 empty] | 193 | 332.0358 | 6.104098 | 22.77337 | 41.22441 | 22.77337 | 41.22441 |  |  | 1.5399e+20 |  |  | 0.001468473 | [6 empty] | 0.0634483 | 0.05966279 | 0.0001528017
[13 empty] | 196 | 330.337 | 6.046146 | 22.65686 | 40.83302 | 22.65686 | 40.83302 |  |  | 1.5273e+20 |  |  | 0.001457317 | [6 empty] | 0.06335164 | 0.05957732 | 0.0001531102
[13 empty] | 199 | 328.8201 | 5.993891 | 22.55282 | 40.48012 | 22.55282 | 40.48012 |  |  | 1.5139e+20 |  |  | 0.001445422 | [6 empty] | 0.06324804 | 0.05948569 | 0.0001534381
[13 empty] | 202 | 327.1892 | 5.937168 | 22.44096 | 40.09704 | 22.44096 | 40.09704 |  |  | 1.5019e+20 |  |  | 0.001434751 | [6 empty] | 0.06315463 | 0.05940305 | 0.0001537314
[13 empty] | 205 | 325.7535 | 5.886765 | 22.34249 | 39.75663 | 22.34249 | 39.75663 |  |  | 1.4891e+20 |  |  | 0.001423227 | [6 empty] | 0.06305323 | 0.05931333 | 0.0001540472
[13 empty] | 208 | 324.1813 | 5.83106 | 22.23466 | 39.38043 | 22.23466 | 39.38043 |  |  | 1.4777e+20 |  |  | 0.001413038 | [6 empty] | 0.06296313 | 0.0592336 | 0.0001543256
[13 empty] | 211 | 322.8255 | 5.782584 | 22.14167 | 39.05304 | 22.14167 | 39.05304 |  |  | 1.4653e+20 |  |  | 0.001401835 | [6 empty] | 0.06286355 | 0.05914546 | 0.000154631
[13 empty] | 214 | 321.3026 | 5.727646 | 22.03722 | 38.68201 | 22.03722 | 38.68201 |  |  | 1.4546e+20 |  |  | 0.001392133 | [6 empty] | 0.06277689 | 0.05906874 | 0.0001548947
[13 empty] | 217 | 320.0273 | 5.681237 | 21.94975 | 38.36859 | 21.94975 | 38.36859 |  |  | 1.4425e+20 |  |  | 0.001381193 | [6 empty] | 0.06267868 | 0.05898178 | 0.0001551913
[13 empty] | 220 | 318.5428 | 5.626748 | 21.84793 | 38.0006 | 21.84793 | 38.0006 |  |  | 1.4324e+20 |  |  | 0.001371996 | [6 empty] | 0.06259572 | 0.05890831 | 0.0001554401
[13 empty] | 223 | 317.3511 | 5.582638 | 21.76619 | 37.70269 | 21.76619 | 37.70269 |  |  | 1.4206e+20 |  |  | 0.001361251 | [6 empty] | 0.06249832 | 0.05882204 | 0.00015573
[13 empty] | 226 | 315.8921 | 5.528181 | 21.66613 | 37.33492 | 21.66613 | 37.33492 |  |  | 1.4111e+20 |  |  | 0.001352594 | [6 empty] | 0.06241947 | 0.05875219 | 0.0001559631
[13 empty] | 229 | 314.7907 | 5.486736 | 21.59058 | 37.05501 | 21.59058 | 37.05501 |  |  | 1.3995e+20 |  |  | 0.001341957 | [6 empty] | 0.06232212 | 0.05866593 | 0.0001562488
[13 empty] | 232 | 313.3408 | 5.431735 | 21.49114 | 36.68356 | 21.49114 | 36.68356 |  |  | 1.3908e+20 |  |  | 0.0013339 | [6 empty] | 0.06224803 | 0.05860028 | 0.0001564647
[13 empty] | 235 | 312.3415 | 5.393528 | 21.4226 | 36.42553 | 21.4226 | 36.42553 |  |  | 1.3792e+20 |  |  | 0.001323257 | [6 empty] | 0.06214971 | 0.05851313 | 0.0001567494
[13 empty] | 238 | 310.8787 | 5.337159 | 21.32227 | 36.04483 | 21.32227 | 36.04483 |  |  | 1.3712e+20 |  |  | 0.001315899 | [6 empty] | 0.06208141 | 0.05845259 | 0.0001569458
[13 empty] | 241 | 310.0011 | 5.303084 | 21.26208 | 35.81471 | 21.26208 | 35.81471 |  |  | 1.3596e+20 |  |  | 0.001305092 | [6 empty] | 0.06198064 | 0.05836325 | 0.0001572337
[13 empty] | 244 | 308.4943 | 5.244129 | 21.15873 | 35.41655 | 21.15873 | 35.41655 |  |  | 1.3526e+20 |  |  | 0.001298589 | [6 empty] | 0.06191973 | 0.05830924 | 0.0001574066
[13 empty] | 247 | 307.7699 | 5.215581 | 21.10905 | 35.22375 | 21.10905 | 35.22375 |  |  | 1.3405e+20 |  |  | 0.00128739 | [6 empty] | 0.06181434 | 0.05821577 | 0.0001577039
[13 empty] | 250 | 306.1738 | 5.152199 | 20.99957 | 34.7957 | 20.99957 | 34.7957 |  |  | 1.3347e+20 |  |  | 0.001281991 | [6 empty] | 0.06176331 | 0.05817051 | 0.0001578469
[13 empty] | 253 | 305.6528 | 5.13137 | 20.96384 | 34.65502 | 20.96384 | 34.65502 |  |  | 1.3219e+20 |  |  | 0.001270058 | [6 empty] | 0.06165001 | 0.05806999 | 0.0001581625
[13 empty] | 256 | 303.8988 | 5.060711 | 20.84354 | 34.17783 | 20.84354 | 34.17783 |  |  | 1.3178e+20 |  |  | 0.001266153 | [6 empty] | 0.06161277 | 0.05803695 | 0.0001582656
[13 empty] | 259 | 303.6614 | 5.051088 | 20.82726 | 34.11284 | 20.82726 | 34.11284 |  |  | 1.3037e+20 |  |  | 0.001252967 | [6 empty] | 0.06148646 | 0.05792487 | 0.0001586131
[13 empty] | 262 | 301.6434 | 4.968651 | 20.68885 | 33.5561 | 20.68885 | 33.5561 |  |  | 1.3018e+20 |  |  | 0.001251179 | [6 empty] | 0.06146926 | 0.0579096 | 0.0001586602
[13 empty] | 265 | 301.6434 | 4.968651 | 20.68885 | 33.5561 | 20.68885 | 33.5561 |  |  | 1.2856e+20 |  |  | 0.001235929 | [6 empty] | 0.06132189 | 0.05777879 | 0.0001590609
[13 empty] | 268 | 299.581 | 4.88325 | 20.54739 | 32.97933 | 20.54739 | 32.97933 |  |  | 1.2856e+20 |  |  | 0.001235929 | [6 empty] | 0.06132189 | 0.05777879 | 0.0001590609
[13 empty] | 271 | 299.581 | 4.88325 | 20.54739 | 32.97933 | 20.54739 | 32.97933 |  |  | 1.269e+20 |  |  | 0.001220265 | [6 empty] | 0.06116923 | 0.05764324 | 0.0001594713
[13 empty] | 274 | 297.7278 | 4.805507 | 20.42029 | 32.45429 | 20.42029 | 32.45429 |  |  | 1.269e+20 |  |  | 0.001220265 | [6 empty] | 0.06116923 | 0.05764324 | 0.0001594713
[13 empty] | 277 | 297.7278 | 4.805507 | 20.42029 | 32.45429 | 20.42029 | 32.45429 |  |  | 1.2541e+20 |  |  | 0.001206123 | [6 empty] | 0.06103025 | 0.05751981 | 0.0001598407
[13 empty] | 280 | 295.765 | 4.7221 | 20.28566 | 31.891 | 20.28566 | 31.891 |  |  | 1.2541e+20 |  |  | 0.001206123 | [6 empty] | 0.06103025 | 0.05751981 | 0.0001598407
[13 empty] | 283 | 295.765 | 4.7221 | 20.28566 | 31.891 | 20.28566 | 31.891 |  |  | 1.2383e+20 |  |  | 0.001191077 | [6 empty] | 0.06088115 | 0.05738735 | 0.0001602327
[13 empty] | 286 | 294.0787 | 4.649556 | 20.17001 | 31.40107 | 20.17001 | 31.40107 |  |  | 1.2383e+20 |  |  | 0.001191077 | [6 empty] | 0.06088115 | 0.05738735 | 0.0001602327
[13 empty] | 289 | 294.0787 | 4.649556 | 20.17001 | 31.40107 | 20.17001 | 31.40107 |  |  | 1.2247e+20 |  |  | 0.001178094 | [6 empty] | 0.06075147 | 0.05727211 | 0.0001605701
[13 empty] | 292 | 292.179 | 4.56683 | 20.03971 | 30.84237 | 20.03971 | 30.84237 |  |  | 1.2247e+20 |  |  | 0.001178094 | [6 empty] | 0.06075147 | 0.05727211 | 0.0001605701
[13 empty] | 295 | 292.179 | 4.56683 | 20.03971 | 30.84237 | 20.03971 | 30.84237 |  |  | 1.2093e+20 |  |  | 0.001163408 | [6 empty] | 0.06060359 | 0.05714066 | 0.0001609509
[13 empty] | 298 | 290.6772 | 4.500662 | 19.93671 | 30.3955 | 19.93671 | 30.3955 |  |  | 1.2093e+20 |  |  | 0.001163408 | [6 empty] | 0.06060359 | 0.05714066 | 0.0001609509
[13 empty] | 301 | 290.6772 | 4.500662 | 19.93671 | 30.3955 | 19.93671 | 30.3955 |  |  | 1.1972e+20 |  |  | 0.001151752 | [6 empty] | 0.06048531 | 0.0570355 | 0.0001612524
[13 empty] | 304 | 288.7878 | 4.416444 | 19.80712 | 29.82673 | 19.80712 | 29.82673 |  |  | 1.1972e+20 |  |  | 0.001151752 | [6 empty] | 0.06048531 | 0.0570355 | 0.0001612524
[13 empty] | 307 | 288.7878 | 4.416444 | 19.80712 | 29.82673 | 19.80712 | 29.82673 |  |  | 1.1819e+20 |  |  | 0.001137032 | [6 empty] | 0.06033476 | 0.05690161 | 0.0001616324
[13 empty] | 310 | 287.5152 | 4.359094 | 19.71984 | 29.43941 | 19.71984 | 29.43941 |  |  | 1.1819e+20 |  |  | 0.001137032 | [6 empty] | 0.06033476 | 0.05690161 | 0.0001616324
[13 empty] | 313 | 287.3554 | 4.351854 | 19.70887 | 29.39052 | 19.70887 | 29.39052 |  |  | 1.1715e+20 |  |  | 0.001127082 | [6 empty] | 0.06023224 | 0.05681042 | 0.0001618887
[13 empty] | 316 | 285.7593 | 4.279122 | 19.5994 | 28.89932 | 19.5994 | 28.89932 |  |  | 1.1702e+20 |  |  | 0.00112583 | [6 empty] | 0.0602193 | 0.05679891 | 0.000161921
[13 empty] | 319 | 285.7593 | 4.279122 | 19.5994 | 28.89932 | 19.5994 | 28.89932 |  |  | 1.1573e+20 |  |  | 0.001113307 | [6 empty] | 0.06008928 | 0.05668323 | 0.000162243
[13 empty] | 322 | 284.3234 | 4.212994 | 19.50092 | 28.45272 | 19.50092 | 28.45272 |  |  | 1.1573e+20 |  |  | 0.001113307 | [6 empty] | 0.06008928 | 0.05668323 | 0.000162243
[13 empty] | 325 | 284.3234 | 4.212994 | 19.50092 | 28.45272 | 19.50092 | 28.45272 |  |  | 1.1456e+20 |  |  | 0.001102003 | [6 empty] | 0.05997107 | 0.05657802 | 0.0001625331
[13 empty] | 328 | 282.7765 | 4.141002 | 19.39482 | 27.96651 | 19.39482 | 27.96651 |  |  | 1.1456e+20 |  |  | 0.001102003 | [6 empty] | 0.05997107 | 0.05657802 | 0.0001625331
[13 empty] | 331 | 282.7765 | 4.141002 | 19.39482 | 27.96651 | 19.39482 | 27.96651 |  |  | 1.133e+20 |  |  | 0.001089786 | [6 empty] | 0.05984237 | 0.05646347 | 0.0001628461
[13 empty] | 334 | 281.4757 | 4.07985 | 19.3056 | 27.55352 | 19.3056 | 27.55352 |  |  | 1.133e+20 |  |  | 0.001089786 | [6 empty] | 0.05984237 | 0.05646347 | 0.0001628461
[13 empty] | 337 | 281.4757 | 4.07985 | 19.3056 | 27.55352 | 19.3056 | 27.55352 |  |  | 1.1224e+20 |  |  | 0.001079482 | [6 empty] | 0.05973306 | 0.05636614 | 0.0001631097
[13 empty] | 340 | 279.9361 | 4.006738 | 19.20001 | 27.05975 | 19.20001 | 27.05975 |  |  | 1.1224e+20 |  |  | 0.001079482 | [6 empty] | 0.05973306 | 0.05636614 | 0.0001631097
[13 empty] | 343 | 279.9361 | 4.006738 | 19.20001 | 27.05975 | 19.20001 | 27.05975 |  |  | 1.1099e+20 |  |  | 0.001067249 | [6 empty] | 0.05960236 | 0.05624974 | 0.0001634221
[13 empty] | 346 | 278.8113 | 3.952816 | 19.12286 | 26.69559 | 19.12286 | 26.69559 |  |  | 1.1099e+20 |  |  | 0.001067249 | [6 empty] | 0.05960236 | 0.05624974 | 0.0001634221
[13 empty] | 349 | 278.7743 | 3.951032 | 19.12032 | 26.68354 | 19.12032 | 26.68354 |  |  | 1.1007e+20 |  |  | 0.001058288 | [6 empty] | 0.05950597 | 0.05616388 | 0.0001636507
[13 empty] | 352 | 277.2545 | 3.877458 | 19.01609 | 26.18666 | 19.01609 | 26.18666 |  |  | 1.1004e+20 |  |  | 0.001057993 | [6 empty] | 0.05950278 | 0.05616104 | 0.0001636582
[13 empty] | 355 | 277.2545 | 3.877458 | 19.01609 | 26.18666 | 19.01609 | 26.18666 |  |  | 1.088e+20 |  |  | 0.001045851 | [6 empty] | 0.05937126 | 0.05604386 | 0.0001639674
[13 empty] | 358 | 276.2755 | 3.829634 | 18.94894 | 25.86367 | 18.94894 | 25.86367 |  |  | 1.088e+20 |  |  | 0.001045851 | [6 empty] | 0.05937126 | 0.05604386 | 0.0001639674
[13 empty] | 361 | 276.1262 | 3.822311 | 18.9387 | 25.81422 | 18.9387 | 25.81422 |  |  | 1.08e+20 |  |  | 0.001038009 | [6 empty] | 0.05928577 | 0.05596768 | 0.0001641669
[13 empty] | 364 | 274.8316 | 3.758474 | 18.8499 | 25.38309 | 18.8499 | 25.38309 |  |  | 1.0788e+20 |  |  | 0.001036812 | [6 empty] | 0.05927268 | 0.05595601 | 0.0001641973
[13 empty] | 367 | 274.8316 | 3.758474 | 18.8499 | 25.38309 | 18.8499 | 25.38309 |  |  | 1.0682e+20 |  |  | 0.001026416 | [6 empty] | 0.05915856 | 0.0558543 | 0.0001644614
[13 empty] | 370 | 273.6968 | 3.702029 | 18.77207 | 25.00188 | 18.77207 | 25.00188 |  |  | 1.0682e+20 |  |  | 0.001026416 | [6 empty] | 0.05915856 | 0.0558543 | 0.0001644614
[13 empty] | 373 | 273.6968 | 3.702029 | 18.77207 | 25.00188 | 18.77207 | 25.00188 |  |  | 1.0589e+20 |  |  | 0.001017282 | [6 empty] | 0.05905766 | 0.05576435 | 0.0001646931
[13 empty] | 376 | 272.4096 | 3.637425 | 18.68379 | 24.56558 | 18.68379 | 24.56558 |  |  | 1.0589e+20 |  |  | 0.001017282 | [6 empty] | 0.05905766 | 0.05576435 | 0.0001646931
[13 empty] | 379 | 272.4096 | 3.637425 | 18.68379 | 24.56558 | 18.68379 | 24.56558 |  |  | 1.0484e+20 |  |  | 0.001006896 | [6 empty] | 0.05894217 | 0.05566137 | 0.0001649563
[13 empty] | 382 | 271.411 | 3.586889 | 18.6153 | 24.22428 | 18.6153 | 24.22428 |  |  | 1.0484e+20 |  |  | 0.001006896 | [6 empty] | 0.05894217 | 0.05566137 | 0.0001649563
[13 empty] | 385 | 271.411 | 3.586889 | 18.6153 | 24.22428 | 18.6153 | 24.22428 |  |  | 1.0402e+20 |  |  | 0.0009988215 | [6 empty] | 0.05885183 | 0.0555808 | 0.0001651607
[13 empty] | 388 | 270.0666 | 3.518256 | 18.52308 | 23.76076 | 18.52308 | 23.76076 |  |  | 1.0402e+20 |  |  | 0.0009988215 | [6 empty] | 0.05885183 | 0.0555808 | 0.0001651607
[13 empty] | 391 | 270.0666 | 3.518256 | 18.52308 | 23.76076 | 18.52308 | 23.76076 |  |  | 1.0291e+20 |  |  | 0.0009879259 | [6 empty] | 0.05872914 | 0.05547136 | 0.0001654362
[13 empty] | 394 | 269.2886 | 3.478231 | 18.46973 | 23.49045 | 18.46973 | 23.49045 |  |  | 1.0291e+20 |  |  | 0.0009879259 | [6 empty] | 0.05872914 | 0.05547136 | 0.0001654362
[13 empty] | 397 | 269.081 | 3.467507 | 18.45549 | 23.41803 | 18.45549 | 23.41803 |  |  | 1.0227e+20 |  |  | 0.0009816091 | [6 empty] | 0.0586576 | 0.05540752 | 0.0001655958
[13 empty] | 400 | 268.0535 | 3.414203 | 18.38501 | 23.05803 | 18.38501 | 23.05803 |  |  | 1.021e+20 |  |  | 0.0009799212 | [6 empty] | 0.05863842 | 0.05539042 | 0.0001656385
[13 empty] | 403 | 268.0535 | 3.414203 | 18.38501 | 23.05803 | 18.38501 | 23.05803 |  |  | 1.0126e+20 |  |  | 0.0009715606 | [6 empty] | 0.05854314 | 0.05530539 | 0.0001658495
[13 empty] | 406 | 266.94 | 3.355977 | 18.30864 | 22.6648 | 18.30864 | 22.6648 |  |  | 1.0126e+20 |  |  | 0.0009715606 | [6 empty] | 0.05854314 | 0.05530539 | 0.0001658495
[13 empty] | 409 | 266.94 | 3.355977 | 18.30864 | 22.6648 | 18.30864 | 22.6648 |  |  | 1.0034e+20 |  |  | 0.0009624831 | [6 empty] | 0.05843905 | 0.05521249 | 0.0001660784
[13 empty] | 412 | 266.0131 | 3.307134 | 18.24507 | 22.33493 | 18.24507 | 22.33493 |  |  | 1.0034e+20 |  |  | 0.0009624831 | [6 empty] | 0.05843905 | 0.05521249 | 0.0001660784
[13 empty] | 415 | 266.0131 | 3.307134 | 18.24507 | 22.33493 | 18.24507 | 22.33493 |  |  | 9.9581e+19 |  |  | 0.0009549125 | [6 empty] | 0.05835174 | 0.05513454 | 0.0001662692
[13 empty] | 418 | 264.8668 | 3.246256 | 18.16645 | 21.92379 | 18.16645 | 21.92379 |  |  | 9.9581e+19 |  |  | 0.0009549125 | [6 empty] | 0.05835174 | 0.05513454 | 0.0001662692
[13 empty] | 421 | 264.8668 | 3.246256 | 18.16645 | 21.92379 | 18.16645 | 21.92379 |  |  | 9.8636e+19 |  |  | 0.0009455325 | [6 empty] | 0.05824291 | 0.05503737 | 0.0001665053
[13 empty] | 424 | 264.1044 | 3.205477 | 18.11416 | 21.64839 | 18.11416 | 21.64839 |  |  | 9.8636e+19 |  |  | 0.0009455325 | [6 empty] | 0.05824291 | 0.05503737 | 0.0001665053
[13 empty] | 427 | 264.0314 | 3.201559 | 18.10915 | 21.62193 | 18.10915 | 21.62193 |  |  | 9.8008e+19 |  |  | 0.0009392842 | [6 empty] | 0.05817002 | 0.05497228 | 0.0001666625
[13 empty] | 430 | 262.9286 | 3.142117 | 18.03351 | 21.22048 | 18.03351 | 21.22048 |  |  | 9.7948e+19 |  |  | 0.0009386853 | [6 empty] | 0.05816301 | 0.05496602 | 0.0001666776
[13 empty] | 433 | 262.9286 | 3.142117 | 18.03351 | 21.22048 | 18.03351 | 21.22048 |  |  | 9.7038e+19 |  |  | 0.0009296306 | [6 empty] | 0.05805675 | 0.05487111 | 0.0001669052
[13 empty] | 436 | 262.2097 | 3.103097 | 17.9842 | 20.95696 | 17.9842 | 20.95696 |  |  | 9.7038e+19 |  |  | 0.0009296306 | [6 empty] | 0.05805675 | 0.05487111 | 0.0001669052
[13 empty] | 439 | 262.1274 | 3.098618 | 17.97856 | 20.92671 | 17.97856 | 20.92671 |  |  | 9.6445e+19 |  |  | 0.0009237186 | [6 empty] | 0.057987 | 0.0548088 | 0.0001670538
[13 empty] | 442 | 261.0823 | 3.041481 | 17.90688 | 20.54083 | 17.90688 | 20.54083 |  |  | 9.6377e+19 |  |  | 0.0009230415 | [6 empty] | 0.05797899 | 0.05480165 | 0.0001670708
[13 empty] | 445 | 261.0823 | 3.041481 | 17.90688 | 20.54083 | 17.90688 | 20.54083 |  |  | 9.5514e+19 |  |  | 0.0009144341 | [6 empty] | 0.05787685 | 0.05471039 | 0.0001672869
[13 empty] | 448 | 260.3774 | 3.00268 | 17.85853 | 20.27878 | 17.85853 | 20.27878 |  |  | 9.5514e+19 |  |  | 0.0009144341 | [6 empty] | 0.05787685 | 0.05471039 | 0.0001672869
[13 empty] | 451 | 260.3269 | 2.999893 | 17.85507 | 20.25996 | 17.85507 | 20.25996 |  |  | 9.4932e+19 |  |  | 0.0009086195 | [6 empty] | 0.05780749 | 0.0546484 | 0.0001674328
[13 empty] | 454 | 259.2738 | 2.94151 | 17.78284 | 19.86567 | 17.78284 | 19.86567 |  |  | 9.489e+19 |  |  | 0.0009082028 | [6 empty] | 0.05780251 | 0.05464395 | 0.0001674432
[13 empty] | 457 | 259.2738 | 2.94151 | 17.78284 | 19.86567 | 17.78284 | 19.86567 |  |  | 9.4019e+19 |  |  | 0.0008995029 | [6 empty] | 0.05769814 | 0.05455067 | 0.0001676614
[13 empty] | 460 | 258.678 | 2.908267 | 17.74197 | 19.64116 | 17.74197 | 19.64116 |  |  | 9.4019e+19 |  |  | 0.0008995029 | [6 empty] | 0.05769814 | 0.05455067 | 0.0001676614
[13 empty] | 463 | 258.5072 | 2.89871 | 17.73026 | 19.57662 | 17.73026 | 19.57662 |  |  | 9.3526e+19 |  |  | 0.000894574 | [6 empty] | 0.05763872 | 0.05449755 | 0.000167785
[13 empty] | 466 | 257.6809 | 2.852298 | 17.67359 | 19.26317 | 17.67359 | 19.26317 |  |  | 9.3385e+19 |  |  | 0.0008931604 | [6 empty] | 0.05762163 | 0.05448228 | 0.0001678204
[13 empty] | 469 | 257.6809 | 2.852298 | 17.67359 | 19.26317 | 17.67359 | 19.26317 |  |  | 9.2701e+19 |  |  | 0.000886316 | [6 empty] | 0.05753867 | 0.0544081 | 0.0001679918
[13 empty] | 472 | 256.8199 | 2.803615 | 17.61454 | 18.93439 | 17.61454 | 18.93439 |  |  | 9.2701e+19 |  |  | 0.000886316 | [6 empty] | 0.05753867 | 0.0544081 | 0.0001679918
[13 empty] | 475 | 256.8199 | 2.803615 | 17.61454 | 18.93439 | 17.61454 | 18.93439 |  |  | 9.1988e+19 |  |  | 0.0008791743 | [6 empty] | 0.05745164 | 0.05433028 | 0.0001681707
[13 empty] | 478 | 256.056 | 2.760149 | 17.56214 | 18.64084 | 17.56214 | 18.64084 |  |  | 9.1988e+19 |  |  | 0.0008791743 | [6 empty] | 0.05745164 | 0.05433028 | 0.0001681707
[13 empty] | 481 | 256.056 | 2.760149 | 17.56214 | 18.64084 | 17.56214 | 18.64084 |  |  | 9.1355e+19 |  |  | 0.0008728303 | [6 empty] | 0.05737394 | 0.05426079 | 0.0001683295
[13 empty] | 484 | 255.1791 | 2.709931 | 17.502 | 18.30169 | 17.502 | 18.30169 |  |  | 9.1355e+19 |  |  | 0.0008728303 | [6 empty] | 0.05737394 | 0.05426079 | 0.0001683295
[13 empty] | 487 | 255.1791 | 2.709931 | 17.502 | 18.30169 | 17.502 | 18.30169 |  |  | 9.0627e+19 |  |  | 0.0008655383 | [6 empty] | 0.05728417 | 0.05418049 | 0.0001685119
[13 empty] | 490 | 254.5225 | 2.672101 | 17.45696 | 18.0462 | 17.45696 | 18.0462 |  |  | 9.0627e+19 |  |  | 0.0008655383 | [6 empty] | 0.05728417 | 0.05418049 | 0.0001685119
[13 empty] | 493 | 254.5225 | 2.672101 | 17.45696 | 18.0462 | 17.45696 | 18.0462 |  |  | 9.0083e+19 |  |  | 0.0008600717 | [6 empty] | 0.05721654 | 0.05411998 | 0.0001686486
[13 empty] | 496 | 253.5513 | 2.615792 | 17.39035 | 17.66591 | 17.39035 | 17.66591 |  |  | 9.0083e+19 |  |  | 0.0008600717 | [6 empty] | 0.05721654 | 0.05411998 | 0.0001686486
[12 empty] | horizon | 500 | 253.5513 | 2.615792 | 17.39035 | 17.66591 | 17.39035 | 17.66591 |  |  | 8.9276e+19 |  |  | 0.0008519771 | [6 empty] | 0.05711588 | 0.05402992 | 0.0001688509
[13 empty] | 503 | 252.7956 | 2.571671 | 17.33852 | 17.36794 | 17.33852 | 17.36794 |  |  | 8.9276e+19 |  |  | 0.0008519771 | [6 empty] | 0.05711588 | 0.05402992 | 0.0001688509
Note on T5: [Commentaire à thread] Votre version d’Excel vous permet de lire ce commentaire à thread. Toutefois, les modifications qui y sont apportées seront supprimées si le fichier est ouvert dans une version plus récente d’Excel. En savoir plus : https://go.microsoft.com/fwlink/?linkid=870924 Commentaire : undamaged

## TMP4.7sc3 (hidden)
C4 | Calvini |  | range not extended, but still good |  | C4 | yr at 21C | DPn | ZSBL | [25 empty] | -4.15639e-05 | :a
[6 empty] | 0 | 1458 | 15.095 | [22 empty] | Eq12: | 0.0045 |  | 0.0002705 | :b
DP actual (%) | 90 |  |  |  |  | 26.83925 | 738 | 12.98 | [17 empty] | Isotherm |  |  |  |  | MCi dry at 21/50: | 0.0774 |  | 1009.396 | :c
RH (%) | 60 |  |  |  |  | 63.08967 | 553 | 11.03 | [9 empty] | not higher than 40C |  |  | kJ mol-1 | (yr-1) | Eq26 |  | yr-1 |  |  | GAB fct T(K) |  |  |  | dry g/g | g/cond g | [H+] vs DP | Eq 8002
T (C) | 25 |  |  |  |  | 80.16919 | 470 | 10.09 | DPvi | DPv0 | RH | T (c) | time yrs | DP model | ZSBL | DP% | ZS% | DP | ZS | LODP | Ea | Awh | a | b | k | T (k) | RH | Cg | K | Wm, Mo | MC (T) | MC(dp) | EMC | mol l-1
[6 empty] | 127 | 414 | 8.39 | 1458 | 1312.2 | 60 | 25 | 0 | 1312.2 | 14.52184 | 90 | 98.07418 | 90 | 98.07418 | 100 | 101.25 | 7.1426e+20 | 1.3e+21 | 5.3e+20 | 0.003466084 | 298.15 | 0.6 | 7.792006 | 0.769601 | 0.05620659 | 0.09083808 | 0.09025127 | 0.08278024 | 3.215703e-05 | 4.492724 | : Eq
DPni (undamaged) | 1458 |  |  |  |  | 28.31915 | 753 | 11.623 |  |  |  |  | 3 | 1165.991 | 14.16427 | 79.97195 | 95.65932 | 79.97195 | 95.65932 |  |  | 7.1426e+20 |  |  | 0.003466084 | [6 empty] | 0.09025127 | 0.08278024 | 3.215703e-05 | 4.65 | exp data
DPn0 (t=0) | 1312.2 | 22 |  |  |  | 62.70669 | 567 | 10.711 |  |  |  |  | 6 | 1004.516 | 13.64841 | 68.89686 | 92.1754 | 68.89686 | 92.1754 |  |  | 6.5247e+20 |  |  | 0.004265478 | [6 empty] | 0.08951544 | 0.08216078 | 4.364745e-05
[6 empty] | 121.3678 | 428 | 7.958 |  |  |  |  | 9 | 856.2453 | 13.00338 | 58.72739 | 87.81912 | 58.72739 | 87.81912 |  |  | 5.7664e+20 |  |  | 0.004991431 | [6 empty] | 0.08845387 | 0.08126561 | 5.842973e-05
[6 empty] | 198.234 | 378 | 6.23 |  |  |  |  | 12 | 744.4243 | 12.34695 | 51.05791 | 83.3859 | 51.05791 | 83.3859 |  |  | 4.9921e+20 |  |  | 0.005415465 | [6 empty] | 0.08712648 | 0.08014383 | 7.425146e-05
[6 empty] | 38.68047 | 641 | 11.639 |  |  |  |  | 15 | 669.1591 | 11.78159 | 45.89568 | 79.5677 | 45.89568 | 79.5677 |  |  | 4.3537e+20 |  |  | 0.005506241 | [6 empty] | 0.08577565 | 0.07899942 | 8.781914e-05
[6 empty] | 82.88673 | 445 | 9.198 |  |  |  |  | 18 | 616.9807 | 11.30869 | 42.31692 | 76.37392 | 42.31692 | 76.37392 |  |  | 3.8957e+20 |  |  | 0.005420221 | [6 empty] | 0.08461221 | 0.07801149 | 9.783532e-05
[6 empty] | 157.4848 | 347 | 6.385 |  |  |  |  | 21 | 577.6687 | 10.89597 | 39.62062 | 73.58658 | 39.62062 | 73.58658 |  |  | 3.5639e+20 |  |  | 0.0052769 | [6 empty] | 0.08363905 | 0.07718349 | 0.0001052307
[6 empty] | 276.2891 | 281 | 4.755 |  |  |  |  | 24 | 546.4983 | 10.52651 | 37.48274 | 71.09147 | 37.48274 | 71.09147 |  |  | 3.3061e+20 |  |  | 0.005117808 | [6 empty] | 0.08278973 | 0.07645965 | 0.0001110606
[6 empty] | 42.84697 | 565 | 11.383 |  |  |  |  | 27 | 520.9806 | 10.19115 | 35.73255 | 68.82659 | 35.73255 | 68.82659 |  |  | 3.0966e+20 |  |  | 0.004957697 | [6 empty] | 0.08202945 | 0.07581074 | 0.0001158472
[6 empty] | 85.69394 | 425 | 8.978 |  |  |  |  | 30 | 499.5817 | 9.883511 | 34.26486 | 66.74891 | 34.26486 | 66.74891 |  |  | 2.9217e+20 |  |  | 0.004802823 | [6 empty] | 0.08133932 | 0.07522091 | 0.0001198773
[6 empty] | 142.8232 | 384 | 6.796 |  |  |  |  | 33 | 481.301 | 9.599032 | 33.01104 | 64.82766 | 33.01104 | 64.82766 |  |  | 2.7727e+20 |  |  | 0.004655622 | [6 empty] | 0.08070624 | 0.07467917 | 0.0001233364
[6 empty] | 249.9407 | 289 | 5.167 |  |  |  |  | 36 | 465.4488 | 9.334253 | 31.92379 | 63.03946 | 31.92379 | 63.03946 |  |  | 2.6437e+20 |  |  | 0.00451688 | [6 empty] | 0.08012082 | 0.07417765 | 0.00012635
[6 empty] | 35.08327 | 680 | 11.733 |  |  |  |  | 39 | 451.5327 | 9.086489 | 30.96932 | 61.36617 | 30.96932 | 61.36617 |  |  | 2.5305e+20 |  |  | 0.004386586 | [6 empty] | 0.07957595 | 0.07371037 | 0.0001290078
[6 empty] | 70.16653 | 473 | 9.713 |  |  |  |  | 42 | 439.1894 | 8.853588 | 30.12273 | 59.79326 | 30.12273 | 59.79326 |  |  | 2.4301e+20 |  |  | 0.004264378 | [6 empty] | 0.07906608 | 0.0732727 | 0.0001313757
[6 empty] | 122.7914 | 434 | 7.49 |  |  |  |  | 45 | 428.1448 | 8.633807 | 29.36521 | 58.30896 | 29.36521 | 58.30896 |  |  | 2.3402e+20 |  |  | 0.004149739 | [6 empty] | 0.07858681 | 0.0728609 | 0.0001335035
[6 empty] | 192.958 | 313 | 5.49 |  |  |  |  | 48 | 418.187 | 8.425701 | 28.68224 | 56.9035 | 28.68224 | 56.9035 |  |  | 2.2591e+20 |  |  | 0.004042109 | [6 empty] | 0.07813453 | 0.07247197 | 0.0001354295
[13 empty] | 50 | 414.206 | 8.339705 | 28.40919 | 56.32272 | 28.40919 | 56.32272 |  |  | 2.1855e+20 |  |  | 0.003940927 | [6 empty] | 0.07770628 | 0.07210339 | 0.0001371842
[13 empty] | 53 | 402.1097 | 8.067952 | 27.57954 | 54.48742 | 27.57954 | 54.48742 |  |  | 2.156e+20 |  |  | 0.003899368 | [6 empty] | 0.07752931 | 0.071951 | 0.0001378906
[13 empty] | 56 | 396.8376 | 7.944325 | 27.21794 | 53.6525 | 27.21794 | 53.6525 |  |  | 2.0656e+20 |  |  | 0.003769174 | [6 empty] | 0.07697008 | 0.0714691 | 0.0001400541
[13 empty] | 59 | 387.8354 | 7.725465 | 26.60051 | 52.17441 | 26.60051 | 52.17441 |  |  | 2.026e+20 |  |  | 0.003710576 | [6 empty] | 0.07671567 | 0.0712497 | 0.0001410052
[13 empty] | 62 | 382.5993 | 7.593425 | 26.24138 | 51.28267 | 26.24138 | 51.28267 |  |  | 1.958e+20 |  |  | 0.003607904 | [6 empty] | 0.07626529 | 0.07086105 | 0.0001426407
[13 empty] | 65 | 375.3652 | 7.404945 | 25.74521 | 50.00976 | 25.74521 | 50.00976 |  |  | 1.9183e+20 |  |  | 0.003546661 | [6 empty] | 0.07599357 | 0.07062642 | 0.0001435987
|  |  | Eq26 | [9 empty] | 68 | 370.5193 | 7.274571 | 25.41285 | 49.12927 | 25.41285 | 49.12927 |  |  | 1.8632e+20 |  |  | 0.003460204 | [6 empty] | 0.07560571 | 0.07029128 | 0.0001449305
|  |  | a | b | [8 empty] | 71 | 364.442 | 7.106166 | 24.99602 | 47.99193 | 24.99602 | 47.99193 |  |  | 1.8261e+20 |  |  | 0.003401088 | [6 empty] | 0.07533741 | 0.07005933 | 0.0001458279
|  |  | 1.3e+21 | 5.3e+20 | [8 empty] | 74 | 360.0568 | 6.981118 | 24.69525 | 47.14742 | 24.69525 | 47.14742 |  |  | 1.7795e+20 |  |  | 0.003325589 | [6 empty] | 0.07499086 | 0.06975953 | 0.0001469596
[13 empty] | 77 | 354.8037 | 6.827255 | 24.33496 | 46.10829 | 24.33496 | 46.10829 |  |  | 1.7457e+20 |  |  | 0.003270169 | [6 empty] | 0.07473353 | 0.0695368 | 0.0001477804
[13 empty] | 80 | 350.8639 | 6.708834 | 24.06474 | 45.30853 | 24.06474 | 45.30853 |  |  | 1.705e+20 |  |  | 0.003202745 | [6 empty] | 0.0744169 | 0.06926259 | 0.0001487683
[13 empty] | 83 | 346.2298 | 6.566094 | 23.7469 | 44.34452 | 23.7469 | 44.34452 |  |  | 1.6745e+20 |  |  | 0.003151437 | [6 empty] | 0.07417321 | 0.06905144 | 0.0001495127
[13 empty] | 86 | 342.6978 | 6.454709 | 23.50465 | 43.59228 | 23.50465 | 43.59228 |  |  | 1.6384e+20 |  |  | 0.003090276 | [6 empty] | 0.07387947 | 0.0687968 | 0.0001503919
[13 empty] | 89 | 338.5427 | 6.320699 | 23.21966 | 42.68724 | 23.21966 | 42.68724 |  |  | 1.6109e+20 |  |  | 0.003043075 | [6 empty] | 0.07365026 | 0.068598 | 0.0001510648
[13 empty] | 92 | 335.38 | 6.21647 | 23.00274 | 41.98332 | 23.00274 | 41.98332 |  |  | 1.5784e+20 |  |  | 0.0029869 | [6 empty] | 0.07337448 | 0.0683587 | 0.0001518593
[13 empty] | 95 | 331.6004 | 6.089301 | 22.74351 | 41.12448 | 22.74351 | 41.12448 |  |  | 1.5536e+20 |  |  | 0.002943673 | [6 empty] | 0.07316 | 0.0681725 | 0.0001524663
[12 empty] | horizon | 100 | 324.4947 | 5.842208 | 22.25616 | 39.45572 | 22.25616 | 39.45572 |  |  | 1.5238e+20 |  |  | 0.002891488 | [6 empty] | 0.0728983 | 0.06794521 | 0.0001531942
[13 empty] | 103 | 324.4947 | 5.842208 | 22.25616 | 39.45572 | 22.25616 | 39.45572 |  |  | 1.4678e+20 |  |  | 0.002791838 | [6 empty] | 0.07238982 | 0.06750327 | 0.0001545701
[13 empty] | 106 | 319.6417 | 5.667134 | 21.9233 | 38.27335 | 21.9233 | 38.27335 |  |  | 1.4678e+20 |  |  | 0.002791838 | [6 empty] | 0.07238982 | 0.06750327 | 0.0001545701
[13 empty] | 109 | 319.059 | 5.645752 | 21.88333 | 38.12894 | 21.88333 | 38.12894 |  |  | 1.4293e+20 |  |  | 0.002722631 | [6 empty] | 0.07202954 | 0.06718988 | 0.0001555153
[13 empty] | 112 | 314.1021 | 5.460677 | 21.54335 | 36.87902 | 21.54335 | 36.87902 |  |  | 1.4247e+20 |  |  | 0.002714258 | [6 empty] | 0.07198554 | 0.0671516 | 0.0001556291
[13 empty] | 115 | 314.1021 | 5.460677 | 21.54335 | 36.87902 | 21.54335 | 36.87902 |  |  | 1.3853e+20 |  |  | 0.002642507 | [6 empty] | 0.07160468 | 0.06682005 | 0.0001565999
[13 empty] | 118 | 308.9503 | 5.26203 | 21.19001 | 35.53745 | 21.19001 | 35.53745 |  |  | 1.3853e+20 |  |  | 0.002642507 | [6 empty] | 0.07160468 | 0.06682005 | 0.0001565999
[13 empty] | 121 | 308.9503 | 5.26203 | 21.19001 | 35.53745 | 21.19001 | 35.53745 |  |  | 1.3442e+20 |  |  | 0.00256693 | [6 empty] | 0.07119589 | 0.06646393 | 0.0001576139
[13 empty] | 124 | 304.834 | 5.098484 | 20.90768 | 34.43293 | 20.90768 | 34.43293 |  |  | 1.3442e+20 |  |  | 0.00256693 | [6 empty] | 0.07119589 | 0.06646393 | 0.0001576139
[13 empty] | 127 | 304.834 | 5.098484 | 20.90768 | 34.43293 | 20.90768 | 34.43293 |  |  | 1.3112e+20 |  |  | 0.002505818 | [6 empty] | 0.07085934 | 0.06617054 | 0.0001584278
[13 empty] | 130 | 300.2646 | 4.911688 | 20.59428 | 33.17139 | 20.59428 | 33.17139 |  |  | 1.3112e+20 |  |  | 0.002505818 | [6 empty] | 0.07085934 | 0.06617054 | 0.0001584278
[13 empty] | 133 | 300.2646 | 4.911688 | 20.59428 | 33.17139 | 20.59428 | 33.17139 |  |  | 1.2745e+20 |  |  | 0.002437237 | [6 empty] | 0.07047494 | 0.06583521 | 0.0001593351
[13 empty] | 136 | 296.8807 | 4.769644 | 20.36218 | 32.21209 | 20.36218 | 32.21209 |  |  | 1.2745e+20 |  |  | 0.002437237 | [6 empty] | 0.07047494 | 0.06583521 | 0.0001593351
[13 empty] | 139 | 296.7738 | 4.765105 | 20.35485 | 32.18143 | 20.35485 | 32.18143 |  |  | 1.2473e+20 |  |  | 0.002385951 | [6 empty] | 0.07018264 | 0.06558005 | 0.0001600098
[13 empty] | 142 | 292.7967 | 4.593845 | 20.08208 | 31.02482 | 20.08208 | 31.02482 |  |  | 1.2464e+20 |  |  | 0.002384324 | [6 empty] | 0.07017329 | 0.0655719 | 0.0001600311
[13 empty] | 145 | 292.7967 | 4.593845 | 20.08208 | 31.02482 | 20.08208 | 31.02482 |  |  | 1.2143e+20 |  |  | 0.002323503 | [6 empty] | 0.06982087 | 0.06526407 | 0.000160827
[13 empty] | 148 | 289.8404 | 4.463499 | 19.87932 | 30.14452 | 19.87932 | 30.14452 |  |  | 1.2143e+20 |  |  | 0.002323503 | [6 empty] | 0.06982087 | 0.06526407 | 0.000160827
[13 empty] | 151 | 289.7917 | 4.461328 | 19.87597 | 30.12985 | 19.87597 | 30.12985 |  |  | 1.1904e+20 |  |  | 0.002277927 | [6 empty] | 0.06955263 | 0.06502965 | 0.0001614206
[13 empty] | 154 | 286.1556 | 4.297257 | 19.62658 | 29.02179 | 19.62658 | 29.02179 |  |  | 1.19e+20 |  |  | 0.002277173 | [6 empty] | 0.06954816 | 0.06502574 | 0.0001614304
[13 empty] | 157 | 286.1556 | 4.297257 | 19.62658 | 29.02179 | 19.62658 | 29.02179 |  |  | 1.1605e+20 |  |  | 0.00222069 | [6 empty] | 0.06921053 | 0.0647305 | 0.000162163
[13 empty] | 160 | 283.7181 | 4.184917 | 19.4594 | 28.2631 | 19.4594 | 28.2631 |  |  | 1.1605e+20 |  |  | 0.00222069 | [6 empty] | 0.06921053 | 0.0647305 | 0.000162163
[13 empty] | 163 | 283.4844 | 4.174046 | 19.44338 | 28.18968 | 19.44338 | 28.18968 |  |  | 1.1407e+20 |  |  | 0.002182572 | [6 empty] | 0.06897935 | 0.06452823 | 0.0001626555
[13 empty] | 166 | 280.4373 | 4.030629 | 19.23438 | 27.2211 | 19.23438 | 27.2211 |  |  | 1.1388e+20 |  |  | 0.002178907 | [6 empty] | 0.06895698 | 0.06450866 | 0.0001627028
[13 empty] | 169 | 280.4373 | 4.030629 | 19.23438 | 27.2211 | 19.23438 | 27.2211 |  |  | 1.114e+20 |  |  | 0.002130949 | [6 empty] | 0.06866185 | 0.0642503 | 0.0001633204
[13 empty] | 172 | 278.0228 | 3.914752 | 19.06878 | 26.43852 | 19.06878 | 26.43852 |  |  | 1.114e+20 |  |  | 0.002130949 | [6 empty] | 0.06866185 | 0.0642503 | 0.0001633204
[13 empty] | 175 | 278.0228 | 3.914752 | 19.06878 | 26.43852 | 19.06878 | 26.43852 |  |  | 1.0943e+20 |  |  | 0.002092729 | [6 empty] | 0.06842339 | 0.06404146 | 0.000163811
[13 empty] | 178 | 275.1017 | 3.771843 | 18.86843 | 25.47338 | 18.86843 | 25.47338 |  |  | 1.0943e+20 |  |  | 0.002092729 | [6 empty] | 0.06842339 | 0.06404146 | 0.000163811
[13 empty] | 181 | 275.1017 | 3.771843 | 18.86843 | 25.47338 | 18.86843 | 25.47338 |  |  | 1.0704e+20 |  |  | 0.002046236 | [6 empty] | 0.0681293 | 0.06378376 | 0.0001644062
[13 empty] | 184 | 273.1912 | 3.676726 | 18.7374 | 24.831 | 18.7374 | 24.831 |  |  | 1.0704e+20 |  |  | 0.002046236 | [6 empty] | 0.0681293 | 0.06378376 | 0.0001644062
[13 empty] | 187 | 272.9902 | 3.666642 | 18.72361 | 24.7629 | 18.72361 | 24.7629 |  |  | 1.0548e+20 |  |  | 0.002015683 | [6 empty] | 0.06793357 | 0.06361216 | 0.0001647964
[13 empty] | 190 | 270.4543 | 3.538119 | 18.54968 | 23.89491 | 18.54968 | 23.89491 |  |  | 1.0531e+20 |  |  | 0.002012462 | [6 empty] | 0.06791281 | 0.06359397 | 0.0001648375
[13 empty] | 193 | 270.4543 | 3.538119 | 18.54968 | 23.89491 | 18.54968 | 23.89491 |  |  | 1.0323e+20 |  |  | 0.001971713 | [6 empty] | 0.06764833 | 0.063362 | 0.0001653567
[13 empty] | 196 | 268.5865 | 3.441908 | 18.42157 | 23.24514 | 18.42157 | 23.24514 |  |  | 1.0323e+20 |  |  | 0.001971713 | [6 empty] | 0.06764833 | 0.063362 | 0.0001653567
[13 empty] | 199 | 268.5865 | 3.441908 | 18.42157 | 23.24514 | 18.42157 | 23.24514 |  |  | 1.017e+20 |  |  | 0.001941576 | [6 empty] | 0.06745034 | 0.06318827 | 0.00016574
[13 empty] | 202 | 266.0185 | 3.307421 | 18.24544 | 22.33688 | 18.24544 | 22.33688 |  |  | 1.017e+20 |  |  | 0.001941576 | [6 empty] | 0.06745034 | 0.06318827 | 0.00016574
[13 empty] | 205 | 266.0185 | 3.307421 | 18.24544 | 22.33688 | 18.24544 | 22.33688 |  |  | 9.9585e+19 |  |  | 0.00189997 | [6 empty] | 0.06717359 | 0.06294533 | 0.000166268
[13 empty] | 208 | 264.7041 | 3.237575 | 18.15529 | 21.86517 | 18.15529 | 21.86517 |  |  | 9.9585e+19 |  |  | 0.00189997 | [6 empty] | 0.06717359 | 0.06294533 | 0.000166268
[13 empty] | 211 | 264.1863 | 3.209867 | 18.11977 | 21.67804 | 18.11977 | 21.67804 |  |  | 9.8502e+19 |  |  | 0.0018786 | [6 empty] | 0.06702986 | 0.0628191 | 0.0001665389
[13 empty] | 214 | 262.538 | 3.120945 | 18.00672 | 21.0775 | 18.00672 | 21.0775 |  |  | 9.8076e+19 |  |  | 0.001870167 | [6 empty] | 0.06697284 | 0.06276902 | 0.0001666456
[13 empty] | 217 | 262.538 | 3.120945 | 18.00672 | 21.0775 | 18.00672 | 21.0775 |  |  | 9.6716e+19 |  |  | 0.001843275 | [6 empty] | 0.06678985 | 0.06260825 | 0.0001669859
[13 empty] | 220 | 260.2996 | 2.998384 | 17.8532 | 20.24977 | 17.8532 | 20.24977 |  |  | 9.6716e+19 |  |  | 0.001843275 | [6 empty] | 0.06678985 | 0.06260825 | 0.0001669859
[13 empty] | 223 | 260.2996 | 2.998384 | 17.8532 | 20.24977 | 17.8532 | 20.24977 |  |  | 9.4867e+19 |  |  | 0.001806633 | [6 empty] | 0.06653763 | 0.06238658 | 0.0001674489
[13 empty] | 226 | 259.1469 | 2.934442 | 17.77414 | 19.81794 | 17.77414 | 19.81794 |  |  | 9.4867e+19 |  |  | 0.001806633 | [6 empty] | 0.06653763 | 0.06238658 | 0.0001674489
[13 empty] | 229 | 258.6998 | 2.909485 | 17.74347 | 19.64939 | 17.74347 | 19.64939 |  |  | 9.3914e+19 |  |  | 0.001787711 | [6 empty] | 0.06640605 | 0.06227089 | 0.0001676877
[13 empty] | 232 | 257.2093 | 2.825673 | 17.64124 | 19.08336 | 17.64124 | 19.08336 |  |  | 9.3544e+19 |  |  | 0.001780361 | [6 empty] | 0.06635469 | 0.06222573 | 0.0001677804
[13 empty] | 235 | 257.2093 | 2.825673 | 17.64124 | 19.08336 | 17.64124 | 19.08336 |  |  | 9.231e+19 |  |  | 0.001755825 | [6 empty] | 0.06618222 | 0.06207402 | 0.0001680898
[13 empty] | 238 | 255.2707 | 2.715189 | 17.50828 | 18.3372 | 17.50828 | 18.3372 |  |  | 9.231e+19 |  |  | 0.001755825 | [6 empty] | 0.06618222 | 0.06207402 | 0.0001680898
[13 empty] | 241 | 255.2707 | 2.715189 | 17.50828 | 18.3372 | 17.50828 | 18.3372 |  |  | 9.0703e+19 |  |  | 0.001723824 | [6 empty] | 0.06595486 | 0.06187397 | 0.0001684928
[13 empty] | 244 | 254.196 | 2.653217 | 17.43457 | 17.91867 | 17.43457 | 17.91867 |  |  | 9.0703e+19 |  |  | 0.001723824 | [6 empty] | 0.06595486 | 0.06187397 | 0.0001684928
[13 empty] | 247 | 253.8909 | 2.635528 | 17.41364 | 17.7992 | 17.41364 | 17.7992 |  |  | 8.9812e+19 |  |  | 0.001706043 | [6 empty] | 0.06582733 | 0.06176172 | 0.0001687166
[13 empty] | 250 | 252.3965 | 2.548266 | 17.31114 | 17.20988 | 17.31114 | 17.20988 |  |  | 8.9558e+19 |  |  | 0.00170099 | [6 empty] | 0.06579093 | 0.06172968 | 0.0001687802
[13 empty] | 253 | 252.3965 | 2.548266 | 17.31114 | 17.20988 | 17.31114 | 17.20988 |  |  | 8.8317e+19 |  |  | 0.001676206 | [6 empty] | 0.06561136 | 0.06157156 | 0.0001690918
[13 empty] | 256 | 250.9227 | 2.461195 | 17.21006 | 16.62183 | 17.21006 | 16.62183 |  |  | 8.8317e+19 |  |  | 0.001676206 | [6 empty] | 0.06561136 | 0.06157156 | 0.0001690918
[13 empty] | 259 | 250.9227 | 2.461195 | 17.21006 | 16.62183 | 17.21006 | 16.62183 |  |  | 8.7092e+19 |  |  | 0.001651714 | [6 empty] | 0.06543218 | 0.06141374 | 0.0001693996
[13 empty] | 262 | 249.5542 | 2.379419 | 17.1162 | 16.06956 | 17.1162 | 16.06956 |  |  | 8.7092e+19 |  |  | 0.001651714 | [6 empty] | 0.06543218 | 0.06141374 | 0.0001693996
[13 empty] | 265 | 249.5542 | 2.379419 | 17.1162 | 16.06956 | 17.1162 | 16.06956 |  |  | 8.5953e+19 |  |  | 0.001628924 | [6 empty] | 0.0652639 | 0.06126547 | 0.0001696858
[13 empty] | 268 | 248.1457 | 2.294308 | 17.01959 | 15.49475 | 17.01959 | 15.49475 |  |  | 8.5953e+19 |  |  | 0.001628924 | [6 empty] | 0.0652639 | 0.06126547 | 0.0001696858
[13 empty] | 271 | 248.1457 | 2.294308 | 17.01959 | 15.49475 | 17.01959 | 15.49475 |  |  | 8.4779e+19 |  |  | 0.001605424 | [6 empty] | 0.06508875 | 0.0611111 | 0.0001699808
[13 empty] | 274 | 246.9279 | 2.219946 | 16.93607 | 14.99255 | 16.93607 | 14.99255 |  |  | 8.4779e+19 |  |  | 0.001605424 | [6 empty] | 0.06508875 | 0.0611111 | 0.0001699808
[13 empty] | 277 | 246.9279 | 2.219946 | 16.93607 | 14.99255 | 16.93607 | 14.99255 |  |  | 8.3764e+19 |  |  | 0.001585072 | [6 empty] | 0.06493572 | 0.06097619 | 0.0001702362
[13 empty] | 280 | 245.5116 | 2.132528 | 16.83893 | 14.40216 | 16.83893 | 14.40216 |  |  | 8.3764e+19 |  |  | 0.001585072 | [6 empty] | 0.06493572 | 0.06097619 | 0.0001702362
[13 empty] | 283 | 245.5116 | 2.132528 | 16.83893 | 14.40216 | 16.83893 | 14.40216 |  |  | 8.2582e+19 |  |  | 0.001561361 | [6 empty] | 0.06475583 | 0.06081754 | 0.0001705335
[13 empty] | 286 | 244.5418 | 2.072087 | 16.77242 | 13.99397 | 16.77242 | 13.99397 |  |  | 8.2582e+19 |  |  | 0.001561361 | [6 empty] | 0.06475583 | 0.06081754 | 0.0001705335
[13 empty] | 289 | 244.5418 | 2.072087 | 16.77242 | 13.99397 | 16.77242 | 13.99397 |  |  | 8.1772e+19 |  |  | 0.001545101 | [6 empty] | 0.06463145 | 0.06070782 | 0.0001707374
[13 empty] | 292 | 242.9232 | 1.970134 | 16.6614 | 13.30542 | 16.6614 | 13.30542 |  |  | 8.1772e+19 |  |  | 0.001545101 | [6 empty] | 0.06463145 | 0.06070782 | 0.0001707374
[13 empty] | 295 | 242.9232 | 1.970134 | 16.6614 | 13.30542 | 16.6614 | 13.30542 |  |  | 8.0419e+19 |  |  | 0.001517922 | [6 empty] | 0.06442164 | 0.06052267 | 0.0001710781
[13 empty] | 298 | 242.5176 | 1.944369 | 16.63358 | 13.13142 | 16.63358 | 13.13142 |  |  | 8.0419e+19 |  |  | 0.001517922 | [6 empty] | 0.06442164 | 0.06052267 | 0.0001710781
[13 empty] | 301 | 241.6573 | 1.889442 | 16.57457 | 12.76047 | 16.57457 | 12.76047 |  |  | 8.0079e+19 |  |  | 0.001511102 | [6 empty] | 0.06436862 | 0.06047588 | 0.0001711636
[13 empty] | 304 | 241.6117 | 1.886518 | 16.57144 | 12.74072 | 16.57144 | 12.74072 |  |  | 7.9359e+19 |  |  | 0.001496628 | [6 empty] | 0.06425559 | 0.06037609 | 0.000171345
[13 empty] | 307 | 240.1679 | 1.793419 | 16.47242 | 12.11197 | 16.47242 | 12.11197 |  |  | 7.9321e+19 |  |  | 0.00149586 | [6 empty] | 0.06424957 | 0.06037078 | 0.0001713546
[13 empty] | 310 | 240.1679 | 1.793419 | 16.47242 | 12.11197 | 16.47242 | 12.11197 |  |  | 7.8112e+19 |  |  | 0.001471538 | [6 empty] | 0.06405799 | 0.0602016 | 0.0001716594
[13 empty] | 313 | 239.7104 | 1.763687 | 16.44105 | 11.91117 | 16.44105 | 11.91117 |  |  | 7.8112e+19 |  |  | 0.001471538 | [6 empty] | 0.06405799 | 0.0602016 | 0.0001716594
[13 empty] | 316 | 239.0508 | 1.720616 | 16.39581 | 11.62029 | 16.39581 | 11.62029 |  |  | 7.7728e+19 |  |  | 0.001463824 | [6 empty] | 0.06399681 | 0.06014755 | 0.000171756
[13 empty] | 319 | 238.7717 | 1.702315 | 16.37666 | 11.49669 | 16.37666 | 11.49669 |  |  | 7.7175e+19 |  |  | 0.001452695 | [6 empty] | 0.06390817 | 0.06006926 | 0.0001718955
[13 empty] | 322 | 237.8355 | 1.640629 | 16.31245 | 11.08009 | 16.31245 | 11.08009 |  |  | 7.6941e+19 |  |  | 0.001447982 | [6 empty] | 0.06387051 | 0.06003598 | 0.0001719545
[13 empty] | 325 | 237.8355 | 1.640629 | 16.31245 | 11.08009 | 16.31245 | 11.08009 |  |  | 7.6155e+19 |  |  | 0.001432168 | [6 empty] | 0.06374357 | 0.05992381 | 0.0001721526
[13 empty] | 328 | 236.6953 | 1.564842 | 16.23425 | 10.56826 | 16.23425 | 10.56826 |  |  | 7.6155e+19 |  |  | 0.001432168 | [6 empty] | 0.06374357 | 0.05992381 | 0.0001721526
[13 empty] | 331 | 236.6953 | 1.564842 | 16.23425 | 10.56826 | 16.23425 | 10.56826 |  |  | 7.5198e+19 |  |  | 0.001412889 | [6 empty] | 0.06358761 | 0.05978597 | 0.0001723942
[13 empty] | 334 | 236.0012 | 1.51835 | 16.18664 | 10.25427 | 16.18664 | 10.25427 |  |  | 7.5198e+19 |  |  | 0.001412889 | [6 empty] | 0.06358761 | 0.05978597 | 0.0001723942
[13 empty] | 337 | 235.9113 | 1.512307 | 16.18047 | 10.21346 | 16.18047 | 10.21346 |  |  | 7.4615e+19 |  |  | 0.001401143 | [6 empty] | 0.06349194 | 0.05970138 | 0.0001725413
[13 empty] | 340 | 234.7375 | 1.432997 | 16.09997 | 9.677832 | 16.09997 | 9.677832 |  |  | 7.4539e+19 |  |  | 0.001399621 | [6 empty] | 0.0634795 | 0.05969039 | 0.0001725604
[13 empty] | 343 | 234.7375 | 1.432997 | 16.09997 | 9.677832 | 16.09997 | 9.677832 |  |  | 7.3552e+19 |  |  | 0.001379738 | [6 empty] | 0.06331629 | 0.05954606 | 0.0001728096
[13 empty] | 346 | 234.2586 | 1.400409 | 16.06712 | 9.457748 | 16.06712 | 9.457748 |  |  | 7.3552e+19 |  |  | 0.001379738 | [6 empty] | 0.06331629 | 0.05954606 | 0.0001728096
[13 empty] | 349 | 233.8489 | 1.372419 | 16.03902 | 9.268719 | 16.03902 | 9.268719 |  |  | 7.3149e+19 |  |  | 0.00137162 | [6 empty] | 0.06324923 | 0.05948674 | 0.0001729113
[13 empty] | 352 | 233.3281 | 1.336706 | 16.0033 | 9.027529 | 16.0033 | 9.027529 |  |  | 7.2804e+19 |  |  | 0.001364672 | [6 empty] | 0.06319163 | 0.05943579 | 0.0001729984
[13 empty] | 355 | 233.0306 | 1.316237 | 15.9829 | 8.889286 | 15.9829 | 8.889286 |  |  | 7.2366e+19 |  |  | 0.001355837 | [6 empty] | 0.06311814 | 0.05937077 | 0.0001731091
[13 empty] | 358 | 232.3328 | 1.268005 | 15.93503 | 8.56355 | 15.93503 | 8.56355 |  |  | 7.2116e+19 |  |  | 0.00135079 | [6 empty] | 0.06307602 | 0.0593335 | 0.0001731724
[13 empty] | 361 | 232.3328 | 1.268005 | 15.93503 | 8.56355 | 15.93503 | 8.56355 |  |  | 7.1528e+19 |  |  | 0.001338942 | [6 empty] | 0.06297676 | 0.05924566 | 0.0001733209
[13 empty] | 364 | 231.1748 | 1.187333 | 15.85561 | 8.018729 | 15.85561 | 8.018729 |  |  | 7.1528e+19 |  |  | 0.001338942 | [6 empty] | 0.06297676 | 0.05924566 | 0.0001733209
[13 empty] | 367 | 231.1748 | 1.187333 | 15.85561 | 8.018729 | 15.85561 | 8.018729 |  |  | 7.0552e+19 |  |  | 0.001319271 | [6 empty] | 0.06281075 | 0.05909872 | 0.0001735675
[13 empty] | 370 | 230.9462 | 1.171306 | 15.83993 | 7.91049 | 15.83993 | 7.91049 |  |  | 7.0552e+19 |  |  | 0.001319271 | [6 empty] | 0.06281075 | 0.05909872 | 0.0001735675
[13 empty] | 373 | 230.1911 | 1.118162 | 15.78814 | 7.55158 | 15.78814 | 7.55158 |  |  | 7.0359e+19 |  |  | 0.001315384 | [6 empty] | 0.06277777 | 0.05906952 | 0.0001736163
[13 empty] | 376 | 230.1911 | 1.118162 | 15.78814 | 7.55158 | 15.78814 | 7.55158 |  |  | 6.9722e+19 |  |  | 0.001302546 | [6 empty] | 0.06266841 | 0.05897268 | 0.0001737773
[13 empty] | 379 | 229.289 | 1.054205 | 15.72627 | 7.119638 | 15.72627 | 7.119638 |  |  | 6.9722e+19 |  |  | 0.001302546 | [6 empty] | 0.06266841 | 0.05897268 | 0.0001737773
[13 empty] | 382 | 229.289 | 1.054205 | 15.72627 | 7.119638 | 15.72627 | 7.119638 |  |  | 6.896e+19 |  |  | 0.001287198 | [6 empty] | 0.06253679 | 0.05885612 | 0.0001739698
[13 empty] | 385 | 228.7258 | 1.014022 | 15.68764 | 6.848259 | 15.68764 | 6.848259 |  |  | 6.896e+19 |  |  | 0.001287198 | [6 empty] | 0.06253679 | 0.05885612 | 0.0001739698
[13 empty] | 388 | 228.6839 | 1.011026 | 15.68477 | 6.828028 | 15.68477 | 6.828028 |  |  | 6.8485e+19 |  |  | 0.001277612 | [6 empty] | 0.0624541 | 0.05878287 | 0.0001740901
[13 empty] | 391 | 227.6446 | 0.9363245 | 15.61348 | 6.323526 | 15.61348 | 6.323526 |  |  | 6.8449e+19 |  |  | 0.001276899 | [6 empty] | 0.06244794 | 0.05877741 | 0.0001740991
[13 empty] | 394 | 227.6446 | 0.9363245 | 15.61348 | 6.323526 | 15.61348 | 6.323526 |  |  | 6.7571e+19 |  |  | 0.001259201 | [6 empty] | 0.06229421 | 0.0586412 | 0.0001743212
[13 empty] | 397 | 227.4603 | 0.9230048 | 15.60084 | 6.23357 | 15.60084 | 6.23357 |  |  | 6.7571e+19 |  |  | 0.001259201 | [6 empty] | 0.06229421 | 0.0586412 | 0.0001743212
[13 empty] | 400 | 226.7325 | 0.8701992 | 15.55092 | 5.876945 | 15.55092 | 5.876945 |  |  | 6.7415e+19 |  |  | 0.001256061 | [6 empty] | 0.0622668 | 0.05861691 | 0.0001743607
[13 empty] | 403 | 226.7325 | 0.8701992 | 15.55092 | 5.876945 | 15.55092 | 5.876945 |  |  | 6.68e+19 |  |  | 0.001243659 | [6 empty] | 0.06215814 | 0.0585206 | 0.0001745164
[13 empty] | 406 | 226.0169 | 0.8179505 | 15.50184 | 5.52408 | 15.50184 | 5.52408 |  |  | 6.68e+19 |  |  | 0.001243659 | [6 empty] | 0.06215814 | 0.0585206 | 0.0001745164
[13 empty] | 409 | 226.0169 | 0.8179505 | 15.50184 | 5.52408 | 15.50184 | 5.52408 |  |  | 6.6195e+19 |  |  | 0.001231461 | [6 empty] | 0.06205062 | 0.05842529 | 0.0001746697
[13 empty] | 412 | 225.3259 | 0.7671806 | 15.45445 | 5.181202 | 15.45445 | 5.181202 |  |  | 6.6195e+19 |  |  | 0.001231461 | [6 empty] | 0.06205062 | 0.05842529 | 0.0001746697
[13 empty] | 415 | 225.3259 | 0.7671806 | 15.45445 | 5.181202 | 15.45445 | 5.181202 |  |  | 6.561e+19 |  |  | 0.001219678 | [6 empty] | 0.06194614 | 0.05833266 | 0.0001748177
[13 empty] | 418 | 224.6332 | 0.7159752 | 15.40694 | 4.835383 | 15.40694 | 4.835383 |  |  | 6.561e+19 |  |  | 0.001219678 | [6 empty] | 0.06194614 | 0.05833266 | 0.0001748177
[13 empty] | 421 | 224.6332 | 0.7159752 | 15.40694 | 4.835383 | 15.40694 | 4.835383 |  |  | 6.5023e+19 |  |  | 0.001207863 | [6 empty] | 0.06184077 | 0.05823921 | 0.0001749663
[13 empty] | 424 | 223.9896 | 0.6681066 | 15.3628 | 4.5121 | 15.3628 | 4.5121 |  |  | 6.5023e+19 |  |  | 0.001207863 | [6 empty] | 0.06184077 | 0.05823921 | 0.0001749663
[13 empty] | 427 | 223.9896 | 0.6681066 | 15.3628 | 4.5121 | 15.3628 | 4.5121 |  |  | 6.4478e+19 |  |  | 0.00119688 | [6 empty] | 0.06174226 | 0.05815183 | 0.0001751044
[13 empty] | 430 | 223.2915 | 0.6158835 | 15.31492 | 4.159408 | 15.31492 | 4.159408 |  |  | 6.4478e+19 |  |  | 0.00119688 | [6 empty] | 0.06174226 | 0.05815183 | 0.0001751044
[13 empty] | 433 | 223.2915 | 0.6158835 | 15.31492 | 4.159408 | 15.31492 | 4.159408 |  |  | 6.3886e+19 |  |  | 0.001184966 | [6 empty] | 0.06163479 | 0.05805649 | 0.0001752543
[13 empty] | 436 | 222.7464 | 0.5748746 | 15.27753 | 3.882452 | 15.27753 | 3.882452 |  |  | 6.3886e+19 |  |  | 0.001184966 | [6 empty] | 0.06163479 | 0.05805649 | 0.0001752543
[13 empty] | 439 | 222.7464 | 0.5748746 | 15.27753 | 3.882452 | 15.27753 | 3.882452 |  |  | 6.3424e+19 |  |  | 0.00117566 | [6 empty] | 0.0615504 | 0.05798161 | 0.0001753714
[13 empty] | 442 | 221.9313 | 0.5131771 | 15.22163 | 3.465774 | 15.22163 | 3.465774 |  |  | 6.3424e+19 |  |  | 0.00117566 | [6 empty] | 0.0615504 | 0.05798161 | 0.0001753714
[13 empty] | 445 | 221.9313 | 0.5131771 | 15.22163 | 3.465774 | 15.22163 | 3.465774 |  |  | 6.2732e+19 |  |  | 0.001161742 | [6 empty] | 0.06142344 | 0.05786893 | 0.0001755466
[13 empty] | 448 | 221.7101 | 0.4963565 | 15.20645 | 3.352175 | 15.20645 | 3.352175 |  |  | 6.2732e+19 |  |  | 0.001161742 | [6 empty] | 0.06142344 | 0.05786893 | 0.0001755466
[13 empty] | 451 | 221.2308 | 0.459794 | 15.17358 | 3.105247 | 15.17358 | 3.105247 |  |  | 6.2545e+19 |  |  | 0.001157964 | [6 empty] | 0.06138882 | 0.0578382 | 0.0001755942
[13 empty] | 454 | 221.2308 | 0.459794 | 15.17358 | 3.105247 | 15.17358 | 3.105247 |  |  | 6.2138e+19 |  |  | 0.001149778 | [6 empty] | 0.06131358 | 0.05777141 | 0.0001756974
[13 empty] | 457 | 220.3755 | 0.3941463 | 15.11492 | 2.661892 | 15.11492 | 2.661892 |  |  | 6.2138e+19 |  |  | 0.001149778 | [6 empty] | 0.06131358 | 0.05777141 | 0.0001756974
[13 empty] | 460 | 220.3755 | 0.3941463 | 15.11492 | 2.661892 | 15.11492 | 2.661892 |  |  | 6.1411e+19 |  |  | 0.001135166 | [6 empty] | 0.06117849 | 0.05765146 | 0.0001758815
[13 empty] | 463 | 220.3401 | 0.3914227 | 15.11249 | 2.643498 | 15.11249 | 2.643498 |  |  | 6.1411e+19 |  |  | 0.001135166 | [6 empty] | 0.06117849 | 0.05765146 | 0.0001758815
[13 empty] | 466 | 219.5161 | 0.3276777 | 15.05598 | 2.212992 | 15.05598 | 2.212992 |  |  | 6.1381e+19 |  |  | 0.001134562 | [6 empty] | 0.06117288 | 0.05764648 | 0.0001758892
[13 empty] | 469 | 219.5161 | 0.3276777 | 15.05598 | 2.212992 | 15.05598 | 2.212992 |  |  | 6.0681e+19 |  |  | 0.001120483 | [6 empty] | 0.0610417 | 0.05752998 | 0.0001760667
[13 empty] | 472 | 219.4737 | 0.324378 | 15.05306 | 2.190707 | 15.05306 | 2.190707 |  |  | 6.0681e+19 |  |  | 0.001120483 | [6 empty] | 0.0610417 | 0.05752998 | 0.0001760667
[13 empty] | 475 | 218.6867 | 0.263025 | 14.99909 | 1.776356 | 14.99909 | 1.776356 |  |  | 6.0645e+19 |  |  | 0.001119757 | [6 empty] | 0.06103491 | 0.05752395 | 0.0001760759
[13 empty] | 478 | 218.6867 | 0.263025 | 14.99909 | 1.776356 | 14.99909 | 1.776356 |  |  | 5.9976e+19 |  |  | 0.001106309 | [6 empty] | 0.06090866 | 0.05741178 | 0.0001762457
[13 empty] | 481 | 218.6219 | 0.2579546 | 14.99464 | 1.742113 | 14.99464 | 1.742113 |  |  | 5.9976e+19 |  |  | 0.001106309 | [6 empty] | 0.06090866 | 0.05741178 | 0.0001762457
[13 empty] | 484 | 217.9035 | 0.2015301 | 14.94537 | 1.361046 | 14.94537 | 1.361046 |  |  | 5.9921e+19 |  |  | 0.001105201 | [6 empty] | 0.06089822 | 0.05740251 | 0.0001762596
[13 empty] | 487 | 217.9035 | 0.2015301 | 14.94537 | 1.361046 | 14.94537 | 1.361046 |  |  | 5.931e+19 |  |  | 0.001092924 | [6 empty] | 0.06078211 | 0.05729934 | 0.0001764147
[13 empty] | 490 | 217.7457 | 0.1890798 | 14.93454 | 1.276962 | 14.93454 | 1.276962 |  |  | 5.931e+19 |  |  | 0.001092924 | [6 empty] | 0.06078211 | 0.05729934 | 0.0001764147
[13 empty] | 493 | 217.2477 | 0.1496934 | 14.90039 | 1.010963 | 14.90039 | 1.010963 |  |  | 5.9175e+19 |  |  | 0.001090225 | [6 empty] | 0.06075649 | 0.05727657 | 0.0001764488
[13 empty] | 496 | 217.2477 | 0.1496934 | 14.90039 | 1.010963 | 14.90039 | 1.010963 |  |  | 5.8751e+19 |  |  | 0.001081714 | [6 empty] | 0.06067544 | 0.05720453 | 0.0001765564
[12 empty] | horizon | 500 | 216.3926 | 0.08162969 | 14.84174 | 0.5512912 | 14.84174 | 0.5512912 |  |  | 5.8751e+19 |  |  | 0.001081714 | [6 empty] | 0.06067544 | 0.05720453 | 0.0001765564
[13 empty] | 503 | 216.3926 | 0.08162969 | 14.84174 | 0.5512912 | 14.84174 | 0.5512912 |  |  | 5.8023e+19 |  |  | 0.001067097 | [6 empty] | 0.06053537 | 0.05708001 | 0.0001767412
Note on T5: [Commentaire à thread] Votre version d’Excel vous permet de lire ce commentaire à thread. Toutefois, les modifications qui y sont apportées seront supprimées si le fichier est ouvert dans une version plus récente d’Excel. En savoir plus : https://go.microsoft.com/fwlink/?linkid=870924 Commentaire : undamaged

## BKP5.1sc1 (hidden)
BKP5.1 C4K | Calvini |  |  |  | BKP5.1 C4K | yr at 21C | DPn | ZSBL | [25 empty] | -5.2487e-06 | :a
[6 empty] | 0 | 1188 | 13.19 | [22 empty] | Eq12: | 0.005 |  | 8.1773e-05 | :b
DP actual (%) | 100 |  |  |  |  | 25.56518 | 1143 | 12.84 | [17 empty] | Isotherm |  |  |  |  | MCi dry at 21/50: | 0.0567 |  | 669.635 | :c
RH (%) | 40 |  |  |  |  | 56.81152 | 1114 | 12.46 | [9 empty] | not higher than 40C |  |  | kJ mol-1 | (yr-1) | Eq26 |  | yr-1 |  |  | GAB fct T(K) |  |  |  | dry g/g | g/cond g | [H+] vs DP | Eq 8002
T (C) | 15 |  |  |  |  | 96.57958 | 1042 | 12.05 | DPi | DP0 | RH | T (c) | time yrs | DP model | ZSBL | DP% | ZS% | DP | ZS | LODP | Ea | Awh | a | b | k | T (k) | RH | Cg | K | Wm, Mo | MC (T) | MC(dp) | EMC | mol l-1
[6 empty] | 164.7534 | 917 | 10.73 | 1188 | 1188 | 40 | 15 | 0 | 1188 | 12.841 | 100 | 100 | 100 | 100 | 100 | 126.5 | 8.5e+24 | 1.6e+25 | 7.5e+24 | 4.068038e-05 | 288.15 | 0.4 | 11.21383885 | 0.7880390129 | 0.04074948 | 0.04984974 | 0.04984974 | 0.04748274 | 8.622938e-06 | 5.064345 | : Eq
DPni (undamaged) | 1188 |  |  |  |  | 46.69365 | 1105 | 12.54 |  |  |  |  | 10 | 1182.766 | 12.81954 | 99.55944 | 99.83289 | 99.55944 | 99.83289 |  |  | 8.5e+24 |  |  | 4.068038e-05 | [6 empty] | 0.04984974 | 0.04748274 | 8.622938e-06 | 5.09 | exp data
DPn0 (t=0) | 1188 | 22 |  |  |  | 105.0607 | 1076 | 11.93 |  |  |  |  | 20 | 1177.495 | 12.79774 | 99.1157 | 99.66307 | 99.1157 | 99.66307 |  |  | 8.4669e+24 |  |  | 4.101815e-05 | [6 empty] | 0.04983029 | 0.04746509 | 8.731784e-06
[6 empty] | 183.2726 | 865 | 10.66 |  |  |  |  | 30 | 1172.186 | 12.77558 | 98.6689 | 99.49054 | 98.6689 | 99.49054 |  |  | 8.4334e+24 |  |  | 4.135721e-05 | [6 empty] | 0.04981052 | 0.04744716 | 8.842277e-06
[6 empty] | 300.0067 | 786 | 9.62 |  |  |  |  | 40 | 1166.843 | 12.75307 | 98.21913 | 99.31528 | 98.21913 | 99.31528 |  |  | 8.3995e+24 |  |  | 4.169742e-05 | [6 empty] | 0.04979044 | 0.04742893 | 8.954417e-06
[6 empty] | 61.85053 | 1024 | 12.54 |  |  |  |  | 50 | 1161.466 | 12.73022 | 97.76653 | 99.13728 | 97.76653 | 99.13728 |  |  | 8.3652e+24 |  |  | 4.203861e-05 | [6 empty] | 0.04977004 | 0.04741042 | 9.068201e-06
[6 empty] | 132.5368 | 914 | 11.7 |  |  |  |  | 60 | 1156.057 | 12.70701 | 97.3112 | 98.95654 | 97.3112 | 98.95654 |  |  | 8.3306e+24 |  |  | 4.238061e-05 | [6 empty] | 0.04974932 | 0.04739162 | 9.183624e-06
[6 empty] | 265.0737 | 834 | 10.44 |  |  |  |  | 70 | 1150.617 | 12.68345 | 96.85329 | 98.77306 | 96.85329 | 98.77306 |  |  | 8.2956e+24 |  |  | 4.272325e-05 | [6 empty] | 0.04972828 | 0.04737253 | 9.300679e-06
[6 empty] | 494.8042 | 594 | 8.13 |  |  |  |  | 80 | 1145.148 | 12.65954 | 96.39293 | 98.58685 | 96.39293 | 98.58685 |  |  | 8.2602e+24 |  |  | 4.306634e-05 | [6 empty] | 0.04970692 | 0.04735314 | 9.419356e-06
[6 empty] | 108.5415 | 923 | 11.74 |  |  |  |  | 90 | 1139.652 | 12.63527 | 95.93027 | 98.3979 | 95.93027 | 98.3979 |  |  | 8.2245e+24 |  |  | 4.34097e-05 | [6 empty] | 0.04968525 | 0.04733347 | 9.539644e-06
[6 empty] | 232.589 | 790 | 10.51 |  |  |  |  | 100 | 1134.13 | 12.61066 | 95.46545 | 98.20622 | 95.46545 | 98.20622 |  |  | 8.1885e+24 |  |  | 4.375312e-05 | [6 empty] | 0.04966325 | 0.04731351 | 9.661528e-06
[6 empty] | 434.1661 | 727 | 8.53 |  |  |  |  | 110 | 1128.584 | 12.5857 | 94.99863 | 98.01184 | 94.99863 | 98.01184 |  |  | 8.1521e+24 |  |  | 4.409641e-05 | [6 empty] | 0.04964094 | 0.04729326 | 9.784992e-06
[6 empty] | 775.2967 | 500 | 6.62 |  |  |  |  | 120 | 1123.016 | 12.56039 | 94.52997 | 97.81475 | 94.52997 | 97.81475 |  |  | 8.1154e+24 |  |  | 4.443936e-05 | [6 empty] | 0.04961831 | 0.04727272 | 9.910016e-06
[6 empty] | 152.36 | 823 | 11.58 |  |  |  |  | 130 | 1117.428 | 12.53474 | 94.05964 | 97.61499 | 94.05964 | 97.61499 |  |  | 8.0783e+24 |  |  | 4.478175e-05 | [6 empty] | 0.04959537 | 0.0472519 | 1.003658e-05
[6 empty] | 304.72 | 727 | 10.2 |  |  |  |  | 140 | 1111.823 | 12.50875 | 93.58781 | 97.41258 | 93.58781 | 97.41258 |  |  | 8.041e+24 |  |  | 4.512337e-05 | [6 empty] | 0.04957212 | 0.04723079 | 1.016466e-05
[6 empty] | 507.8667 | 605 | 8.04 |  |  |  |  | 150 | 1106.202 | 12.48242 | 93.11465 | 97.20753 | 93.11465 | 97.20753 |  |  | 8.0033e+24 |  |  | 4.546401e-05 | [6 empty] | 0.04954856 | 0.0472094 | 1.029422e-05
[6 empty] | 711.0134 | 530 | 6.77 |  |  |  |  | 160 | 1100.567 | 12.45576 | 92.64036 | 96.99989 | 92.64036 | 96.99989 |  |  | 7.9654e+24 |  |  | 4.580343e-05 | [6 empty] | 0.04952469 | 0.04718773 | 1.042524e-05
[6 empty] | 156.0937 | 928 | 11.72 |  |  |  |  | 170 | 1094.921 | 12.42876 | 92.16511 | 96.78969 | 92.16511 | 96.78969 |  |  | 7.9272e+24 |  |  | 4.614142e-05 | [6 empty] | 0.04950052 | 0.04716579 | 1.055768e-05
[6 empty] | 312.1873 | 742 | 10.19 |  |  |  |  | 180 | 1089.266 | 12.40145 | 91.68909 | 96.57697 | 91.68909 | 96.57697 |  |  | 7.8888e+24 |  |  | 4.647775e-05 | [6 empty] | 0.04947605 | 0.04714357 | 1.069152e-05
[6 empty] | 468.281 | 678 | 9.13 |  |  |  |  | 190 | 1083.604 | 12.37381 | 91.21249 | 96.36176 | 91.21249 | 96.36176 |  |  | 7.85e+24 |  |  | 4.681218e-05 | [6 empty] | 0.04945129 | 0.04712109 | 1.08267e-05
[6 empty] | 780.4683 | 535 | 6.89 |  |  |  |  | 200 | 1077.938 | 12.34587 | 90.73552 | 96.14411 | 90.73552 | 96.14411 |  |  | 7.8111e+24 |  |  | 4.714449e-05 | [6 empty] | 0.04942624 | 0.04709834 | 1.09632e-05
[13 empty] | 210 | 1072.269 | 12.31761 | 90.25835 | 95.92408 | 90.25835 | 95.92408 |  |  | 7.772e+24 |  |  | 4.747445e-05 | [6 empty] | 0.0494009 | 0.04707534 | 1.110097e-05
[13 empty] | 220 | 1066.601 | 12.28906 | 89.7812 | 95.70172 | 89.7812 | 95.70172 |  |  | 7.7326e+24 |  |  | 4.780183e-05 | [6 empty] | 0.04937529 | 0.04705208 | 1.123996e-05
|  |  | Eq26 | [9 empty] | 230 | 1060.935 | 12.26021 | 89.30426 | 95.47708 | 89.30426 | 95.47708 |  |  | 7.6931e+24 |  |  | 4.812641e-05 | [6 empty] | 0.04934941 | 0.04702857 | 1.138013e-05
|  |  | a | b | [8 empty] | 240 | 1055.273 | 12.23108 | 88.82772 | 95.25022 | 88.82772 | 95.25022 |  |  | 7.6533e+24 |  |  | 4.844796e-05 | [6 empty] | 0.04932326 | 0.04700482 | 1.152143e-05
|  |  | 1.6e+25 | 7.5e+24 | [8 empty] | 250 | 1049.619 | 12.20167 | 88.35179 | 95.02121 | 88.35179 | 95.02121 |  |  | 7.6135e+24 |  |  | 4.876627e-05 | [6 empty] | 0.04929685 | 0.04698084 | 1.166381e-05
[13 empty] | 260 | 1043.975 | 12.172 | 87.87666 | 94.79011 | 87.87666 | 94.79011 |  |  | 7.5735e+24 |  |  | 4.908112e-05 | [6 empty] | 0.04927019 | 0.04695663 | 1.180722e-05
[13 empty] | 270 | 1038.342 | 12.14206 | 87.40253 | 94.55699 | 87.40253 | 94.55699 |  |  | 7.5333e+24 |  |  | 4.93923e-05 | [6 empty] | 0.04924329 | 0.04693219 | 1.195159e-05
[13 empty] | 280 | 1032.724 | 12.11188 | 86.92959 | 94.32192 | 86.92959 | 94.32192 |  |  | 7.4931e+24 |  |  | 4.969959e-05 | [6 empty] | 0.04921615 | 0.04690754 | 1.209689e-05
[13 empty] | 290 | 1027.121 | 12.08145 | 86.45803 | 94.08498 | 86.45803 | 94.08498 |  |  | 7.4528e+24 |  |  | 5.000282e-05 | [6 empty] | 0.04918879 | 0.04688269 | 1.224304e-05
[6 empty] | TRUE | [6 empty] | 300 | 1021.538 | 12.0508 | 85.98804 | 93.84624 | 85.98804 | 93.84624 |  |  | 7.4124e+24 |  |  | 5.030177e-05 | [6 empty] | 0.04916121 | 0.04685763 | 1.238998e-05
[13 empty] | 310 | 1015.975 | 12.01992 | 85.51981 | 93.60578 | 85.51981 | 93.60578 |  |  | 7.3719e+24 |  |  | 5.059628e-05 | [6 empty] | 0.04913342 | 0.04683238 | 1.253767e-05
[13 empty] | 320 | 1010.436 | 11.98883 | 85.0535 | 93.36368 | 85.0535 | 93.36368 |  |  | 7.3314e+24 |  |  | 5.088615e-05 | [6 empty] | 0.04910543 | 0.04680695 | 1.268604e-05
[13 empty] | 330 | 1004.921 | 11.95754 | 84.5893 | 93.12002 | 84.5893 | 93.12002 |  |  | 7.2909e+24 |  |  | 5.117123e-05 | [6 empty] | 0.04907725 | 0.04678135 | 1.283502e-05
[13 empty] | 340 | 999.4332 | 11.92606 | 84.12737 | 92.87489 | 84.12737 | 92.87489 |  |  | 7.2504e+24 |  |  | 5.145135e-05 | [6 empty] | 0.04904888 | 0.04675557 | 1.298457e-05
[13 empty] | 350 | 993.9745 | 11.89441 | 83.66789 | 92.62837 | 83.66789 | 92.62837 |  |  | 7.2099e+24 |  |  | 5.172637e-05 | [6 empty] | 0.04902035 | 0.04672965 | 1.31346e-05
[13 empty] | 360 | 988.5466 | 11.86258 | 83.211 | 92.38054 | 83.211 | 92.38054 |  |  | 7.1694e+24 |  |  | 5.199615e-05 | [6 empty] | 0.04899165 | 0.04670357 | 1.328507e-05
[13 empty] | 370 | 983.1514 | 11.8306 | 82.75686 | 92.13149 | 82.75686 | 92.13149 |  |  | 7.129e+24 |  |  | 5.226055e-05 | [6 empty] | 0.0489628 | 0.04667735 | 1.343591e-05
[13 empty] | 380 | 977.7906 | 11.79848 | 82.30561 | 91.8813 | 82.30561 | 91.8813 |  |  | 7.0886e+24 |  |  | 5.251946e-05 | [6 empty] | 0.04893381 | 0.046651 | 1.358706e-05
[13 empty] | 390 | 972.4658 | 11.76622 | 81.85739 | 91.63006 | 81.85739 | 91.63006 |  |  | 7.0483e+24 |  |  | 5.277277e-05 | [6 empty] | 0.04890469 | 0.04662453 | 1.373845e-05
[13 empty] | 400 | 967.1785 | 11.73383 | 81.41234 | 91.37786 | 81.41234 | 91.37786 |  |  | 7.0081e+24 |  |  | 5.302039e-05 | [6 empty] | 0.04887545 | 0.04659795 | 1.389004e-05
[13 empty] | 410 | 961.9303 | 11.70133 | 80.97057 | 91.12479 | 80.97057 | 91.12479 |  |  | 6.9679e+24 |  |  | 5.326222e-05 | [6 empty] | 0.04884609 | 0.04657126 | 1.404175e-05
[13 empty] | 420 | 956.7226 | 11.66873 | 80.5322 | 90.87091 | 80.5322 | 90.87091 |  |  | 6.928e+24 |  |  | 5.349819e-05 | [6 empty] | 0.04881663 | 0.04654448 | 1.419353e-05
[13 empty] | 430 | 951.5565 | 11.63604 | 80.09735 | 90.61633 | 80.09735 | 90.61633 |  |  | 6.8881e+24 |  |  | 5.372823e-05 | [6 empty] | 0.04878708 | 0.04651762 | 1.434532e-05
[13 empty] | 440 | 946.4334 | 11.60327 | 79.66611 | 90.36111 | 79.66611 | 90.36111 |  |  | 6.8484e+24 |  |  | 5.395229e-05 | [6 empty] | 0.04875744 | 0.04649068 | 1.449707e-05
[13 empty] | 450 | 941.3544 | 11.57043 | 79.23858 | 90.10535 | 79.23858 | 90.10535 |  |  | 6.8088e+24 |  |  | 5.417032e-05 | [6 empty] | 0.04872773 | 0.04646367 | 1.464872e-05
[13 empty] | 460 | 936.3204 | 11.53753 | 78.81485 | 89.84912 | 78.81485 | 89.84912 |  |  | 6.7695e+24 |  |  | 5.43823e-05 | [6 empty] | 0.04869796 | 0.04643659 | 1.480021e-05
[13 empty] | 470 | 931.3325 | 11.50457 | 78.39499 | 89.5925 | 78.39499 | 89.5925 |  |  | 6.7303e+24 |  |  | 5.458818e-05 | [6 empty] | 0.04866814 | 0.04640947 | 1.495149e-05
[13 empty] | 480 | 926.3915 | 11.47158 | 77.97908 | 89.33557 | 77.97908 | 89.33557 |  |  | 6.6913e+24 |  |  | 5.478797e-05 | [6 empty] | 0.04863826 | 0.04638231 | 1.510252e-05
[13 empty] | 490 | 921.4982 | 11.43856 | 77.56719 | 89.07841 | 77.56719 | 89.07841 |  |  | 6.6525e+24 |  |  | 5.498165e-05 | [6 empty] | 0.04860836 | 0.04635511 | 1.525324e-05
[13 empty] | 500 | 916.6532 | 11.40552 | 77.15936 | 88.82108 | 77.15936 | 88.82108 |  |  | 6.6139e+24 |  |  | 5.516922e-05 | [6 empty] | 0.04857842 | 0.04632789 | 1.540361e-05
[13 empty] | 510 | 911.8573 | 11.37246 | 76.75566 | 88.56366 | 76.75566 | 88.56366 |  |  | 6.5755e+24 |  |  | 5.53507e-05 | [6 empty] | 0.04854847 | 0.04630064 | 1.555357e-05
[13 empty] | 520 | 907.1108 | 11.3394 | 76.35613 | 88.30622 | 76.35613 | 88.30622 |  |  | 6.5374e+24 |  |  | 5.55261e-05 | [6 empty] | 0.0485185 | 0.04627339 | 1.570309e-05
[13 empty] | 530 | 902.4143 | 11.30635 | 75.9608 | 88.04882 | 75.9608 | 88.04882 |  |  | 6.4995e+24 |  |  | 5.569546e-05 | [6 empty] | 0.04848854 | 0.04624613 | 1.585213e-05
[13 empty] | 540 | 897.7682 | 11.27331 | 75.56971 | 87.79154 | 75.56971 | 87.79154 |  |  | 6.4619e+24 |  |  | 5.58588e-05 | [6 empty] | 0.04845857 | 0.04621887 | 1.600064e-05
[13 empty] | 550 | 893.1728 | 11.2403 | 75.18289 | 87.53442 | 75.18289 | 87.53442 |  |  | 6.4245e+24 |  |  | 5.601618e-05 | [6 empty] | 0.04842862 | 0.04619163 | 1.614859e-05
[13 empty] | 560 | 888.6282 | 11.20731 | 74.80035 | 87.27754 | 74.80035 | 87.27754 |  |  | 6.3874e+24 |  |  | 5.616763e-05 | [6 empty] | 0.0483987 | 0.0461644 | 1.629593e-05
[13 empty] | 570 | 884.1348 | 11.17436 | 74.42212 | 87.02095 | 74.42212 | 87.02095 |  |  | 6.3506e+24 |  |  | 5.631321e-05 | [6 empty] | 0.04836879 | 0.04613719 | 1.644265e-05
[13 empty] | 580 | 879.6925 | 11.14146 | 74.04819 | 86.76471 | 74.04819 | 86.76471 |  |  | 6.314e+24 |  |  | 5.645298e-05 | [6 empty] | 0.04833893 | 0.04611002 | 1.658869e-05
[13 empty] | 590 | 875.3015 | 11.1086 | 73.67858 | 86.50887 | 73.67858 | 86.50887 |  |  | 6.2777e+24 |  |  | 5.658701e-05 | [6 empty] | 0.0483091 | 0.04608288 | 1.673404e-05
[13 empty] | 600 | 870.9618 | 11.07581 | 73.31329 | 86.25348 | 73.31329 | 86.25348 |  |  | 6.2417e+24 |  |  | 5.671536e-05 | [6 empty] | 0.04827932 | 0.04605578 | 1.687866e-05
[13 empty] | 610 | 866.6733 | 11.04308 | 72.9523 | 85.9986 | 72.9523 | 85.9986 |  |  | 6.206e+24 |  |  | 5.683811e-05 | [6 empty] | 0.04824959 | 0.04602872 | 1.702253e-05
[13 empty] | 620 | 862.436 | 11.01042 | 72.59562 | 85.74426 | 72.59562 | 85.74426 |  |  | 6.1706e+24 |  |  | 5.695533e-05 | [6 empty] | 0.04821992 | 0.04600172 | 1.716561e-05
[13 empty] | 630 | 858.2495 | 10.97784 | 72.24323 | 85.49051 | 72.24323 | 85.49051 |  |  | 6.1355e+24 |  |  | 5.706712e-05 | [6 empty] | 0.04819031 | 0.04597477 | 1.73079e-05
[13 empty] | 640 | 854.1139 | 10.94534 | 71.89511 | 85.2374 | 71.89511 | 85.2374 |  |  | 6.1006e+24 |  |  | 5.717354e-05 | [6 empty] | 0.04816078 | 0.04594789 | 1.744936e-05
[13 empty] | 650 | 850.0288 | 10.91292 | 71.55125 | 84.98497 | 71.55125 | 84.98497 |  |  | 6.0661e+24 |  |  | 5.727469e-05 | [6 empty] | 0.04813131 | 0.04592107 | 1.758998e-05
[13 empty] | 660 | 845.994 | 10.8806 | 71.21162 | 84.73325 | 71.21162 | 84.73325 |  |  | 6.0319e+24 |  |  | 5.737066e-05 | [6 empty] | 0.04810193 | 0.04589432 | 1.772973e-05
[13 empty] | 670 | 842.0092 | 10.84837 | 70.87619 | 84.48228 | 70.87619 | 84.48228 |  |  | 5.998e+24 |  |  | 5.746154e-05 | [6 empty] | 0.04807263 | 0.04586765 | 1.78686e-05
[13 empty] | 680 | 838.074 | 10.81624 | 70.54495 | 84.23209 | 70.54495 | 84.23209 |  |  | 5.9644e+24 |  |  | 5.754742e-05 | [6 empty] | 0.04804341 | 0.04584105 | 1.800658e-05
[13 empty] | 690 | 834.188 | 10.78422 | 70.21785 | 83.98272 | 70.21785 | 83.98272 |  |  | 5.9311e+24 |  |  | 5.762839e-05 | [6 empty] | 0.04801429 | 0.04581454 | 1.814364e-05
[13 empty] | 700 | 830.351 | 10.75231 | 69.89486 | 83.7342 | 69.89486 | 83.7342 |  |  | 5.8981e+24 |  |  | 5.770456e-05 | [6 empty] | 0.04798526 | 0.04578811 | 1.827978e-05
[13 empty] | 710 | 826.5624 | 10.72051 | 69.57596 | 83.48654 | 69.57596 | 83.48654 |  |  | 5.8654e+24 |  |  | 5.777602e-05 | [6 empty] | 0.04795633 | 0.04576177 | 1.841499e-05
[13 empty] | 720 | 822.8218 | 10.68882 | 69.26109 | 83.2398 | 69.26109 | 83.2398 |  |  | 5.833e+24 |  |  | 5.784287e-05 | [6 empty] | 0.0479275 | 0.04573551 | 1.854925e-05
[13 empty] | 730 | 819.1287 | 10.65726 | 68.95023 | 82.99397 | 68.95023 | 82.99397 |  |  | 5.801e+24 |  |  | 5.79052e-05 | [6 empty] | 0.04789878 | 0.04570936 | 1.868256e-05
[13 empty] | 740 | 815.4827 | 10.62581 | 68.64333 | 82.7491 | 68.64333 | 82.7491 |  |  | 5.7692e+24 |  |  | 5.796312e-05 | [6 empty] | 0.04787017 | 0.0456833 | 1.881491e-05
[13 empty] | 750 | 811.8833 | 10.59449 | 68.34035 | 82.50519 | 68.34035 | 82.50519 |  |  | 5.7378e+24 |  |  | 5.801672e-05 | [6 empty] | 0.04784166 | 0.04565734 | 1.894628e-05
[13 empty] | 760 | 808.33 | 10.5633 | 68.04125 | 82.26228 | 68.04125 | 82.26228 |  |  | 5.7066e+24 |  |  | 5.806609e-05 | [6 empty] | 0.04781327 | 0.04563148 | 1.907668e-05
[13 empty] | 770 | 804.8222 | 10.53224 | 67.74598 | 82.02038 | 67.74598 | 82.02038 |  |  | 5.6758e+24 |  |  | 5.811135e-05 | [6 empty] | 0.04778499 | 0.04560572 | 1.920611e-05
[13 empty] | 780 | 801.3594 | 10.50131 | 67.4545 | 81.7795 | 67.4545 | 81.7795 |  |  | 5.6453e+24 |  |  | 5.815258e-05 | [6 empty] | 0.04775684 | 0.04558008 | 1.933455e-05
[13 empty] | 790 | 797.9411 | 10.47051 | 67.16676 | 81.53966 | 67.16676 | 81.53966 |  |  | 5.615e+24 |  |  | 5.818988e-05 | [6 empty] | 0.0477288 | 0.04555453 | 1.9462e-05
[13 empty] | 800 | 794.5666 | 10.43985 | 66.88271 | 81.30088 | 66.88271 | 81.30088 |  |  | 5.5851e+24 |  |  | 5.822334e-05 | [6 empty] | 0.04770088 | 0.0455291 | 1.958847e-05
[13 empty] | 810 | 791.2356 | 10.40932 | 66.60232 | 81.06318 | 66.60232 | 81.06318 |  |  | 5.5555e+24 |  |  | 5.825307e-05 | [6 empty] | 0.04767308 | 0.04550378 | 1.971394e-05
[13 empty] | 820 | 787.9473 | 10.37894 | 66.32553 | 80.82655 | 66.32553 | 80.82655 |  |  | 5.5262e+24 |  |  | 5.827916e-05 | [6 empty] | 0.04764541 | 0.04547857 | 1.983843e-05
[13 empty] | 830 | 784.7012 | 10.34869 | 66.05229 | 80.59101 | 66.05229 | 80.59101 |  |  | 5.4971e+24 |  |  | 5.830169e-05 | [6 empty] | 0.04761787 | 0.04545347 | 1.996192e-05
[13 empty] | 840 | 781.4967 | 10.31859 | 65.78255 | 80.35658 | 65.78255 | 80.35658 |  |  | 5.4684e+24 |  |  | 5.832076e-05 | [6 empty] | 0.04759045 | 0.04542849 | 2.008443e-05
[13 empty] | 850 | 778.3333 | 10.28863 | 65.51627 | 80.12326 | 65.51627 | 80.12326 |  |  | 5.44e+24 |  |  | 5.833647e-05 | [6 empty] | 0.04756316 | 0.04540362 | 2.020595e-05
[13 empty] | 860 | 775.2105 | 10.25881 | 65.25341 | 79.89106 | 65.25341 | 79.89106 |  |  | 5.4118e+24 |  |  | 5.834889e-05 | [6 empty] | 0.047536 | 0.04537887 | 2.032648e-05
[13 empty] | 870 | 772.1275 | 10.22914 | 64.9939 | 79.65998 | 64.9939 | 79.65998 |  |  | 5.3839e+24 |  |  | 5.835812e-05 | [6 empty] | 0.04750897 | 0.04535424 | 2.044603e-05
[13 empty] | 880 | 769.0839 | 10.19961 | 64.7377 | 79.43003 | 64.7377 | 79.43003 |  |  | 5.3563e+24 |  |  | 5.836425e-05 | [6 empty] | 0.04748207 | 0.04532973 | 2.05646e-05
[13 empty] | 890 | 766.079 | 10.17023 | 64.48477 | 79.20122 | 64.48477 | 79.20122 |  |  | 5.329e+24 |  |  | 5.836735e-05 | [6 empty] | 0.04745531 | 0.04530533 | 2.068219e-05
[13 empty] | 900 | 763.1124 | 10.14099 | 64.23505 | 78.97356 | 64.23505 | 78.97356 |  |  | 5.302e+24 |  |  | 5.836751e-05 | [6 empty] | 0.04742867 | 0.04528105 | 2.079881e-05
[13 empty] | 910 | 760.1833 | 10.11191 | 63.9885 | 78.74703 | 63.9885 | 78.74703 |  |  | 5.2753e+24 |  |  | 5.836482e-05 | [6 empty] | 0.04740217 | 0.0452569 | 2.091447e-05
[13 empty] | 920 | 757.2914 | 10.08297 | 63.74507 | 78.52166 | 63.74507 | 78.52166 |  |  | 5.2488e+24 |  |  | 5.835935e-05 | [6 empty] | 0.0473758 | 0.04523286 | 2.102916e-05
[13 empty] | 930 | 754.4359 | 10.05417 | 63.50471 | 78.29743 | 63.50471 | 78.29743 |  |  | 5.2226e+24 |  |  | 5.835118e-05 | [6 empty] | 0.04734957 | 0.04520894 | 2.114289e-05
[13 empty] | 940 | 751.6164 | 10.02553 | 63.26737 | 78.07436 | 63.26737 | 78.07436 |  |  | 5.1967e+24 |  |  | 5.834039e-05 | [6 empty] | 0.04732347 | 0.04518515 | 2.125567e-05
[13 empty] | 950 | 748.8323 | 9.997031 | 63.03302 | 77.85243 | 63.03302 | 77.85243 |  |  | 5.171e+24 |  |  | 5.832706e-05 | [6 empty] | 0.0472975 | 0.04516148 | 2.13675e-05
[13 empty] | 960 | 746.083 | 9.968681 | 62.8016 | 77.63166 | 62.8016 | 77.63166 |  |  | 5.1456e+24 |  |  | 5.831125e-05 | [6 empty] | 0.04727167 | 0.04513792 | 2.147839e-05
[13 empty] | 970 | 743.368 | 9.94048 | 62.57307 | 77.41204 | 62.57307 | 77.41204 |  |  | 5.1204e+24 |  |  | 5.829305e-05 | [6 empty] | 0.04724597 | 0.04511449 | 2.158835e-05
[13 empty] | 980 | 740.6868 | 9.912426 | 62.34737 | 77.19357 | 62.34737 | 77.19357 |  |  | 5.0955e+24 |  |  | 5.827251e-05 | [6 empty] | 0.0472204 | 0.04509118 | 2.169738e-05
[13 empty] | 990 | 738.0388 | 9.88452 | 62.12448 | 76.97625 | 62.12448 | 76.97625 |  |  | 5.0709e+24 |  |  | 5.824972e-05 | [6 empty] | 0.04719497 | 0.04506799 | 2.180549e-05
[13 empty] | 1000 | 735.4235 | 9.856762 | 61.90434 | 76.76008 | 61.90434 | 76.76008 |  |  | 5.0465e+24 |  |  | 5.822473e-05 | [6 empty] | 0.04716968 | 0.04504492 | 2.191268e-05
[13 empty] | 1010 | 732.8405 | 9.829151 | 61.68691 | 76.54506 | 61.68691 | 76.54506 |  |  | 5.0224e+24 |  |  | 5.819762e-05 | [6 empty] | 0.04714451 | 0.04502197 | 2.201897e-05
[13 empty] | 1020 | 730.2891 | 9.801686 | 61.47214 | 76.33117 | 61.47214 | 76.33117 |  |  | 4.9985e+24 |  |  | 5.816845e-05 | [6 empty] | 0.04711948 | 0.04499915 | 2.212436e-05
[13 empty] | 1030 | 727.7688 | 9.774368 | 61.26 | 76.11843 | 61.26 | 76.11843 |  |  | 4.9748e+24 |  |  | 5.813728e-05 | [6 empty] | 0.04709459 | 0.04497644 | 2.222885e-05
[13 empty] | 1040 | 725.2792 | 9.747196 | 61.05044 | 75.90683 | 61.05044 | 75.90683 |  |  | 4.9514e+24 |  |  | 5.810417e-05 | [6 empty] | 0.04706982 | 0.04495385 | 2.233246e-05
[13 empty] | 1050 | 722.8199 | 9.72017 | 60.84342 | 75.69636 | 60.84342 | 75.69636 |  |  | 4.9282e+24 |  |  | 5.806918e-05 | [6 empty] | 0.04704519 | 0.04493139 | 2.243519e-05
[13 empty] | 1060 | 720.3902 | 9.693288 | 60.6389 | 75.48702 | 60.6389 | 75.48702 |  |  | 4.9053e+24 |  |  | 5.803237e-05 | [6 empty] | 0.04702069 | 0.04490904 | 2.253705e-05
[13 empty] | 1070 | 717.9897 | 9.666552 | 60.43684 | 75.27881 | 60.43684 | 75.27881 |  |  | 4.8826e+24 |  |  | 5.79938e-05 | [6 empty] | 0.04699632 | 0.04488681 | 2.263806e-05
[13 empty] | 1080 | 715.618 | 9.639959 | 60.2372 | 75.07172 | 60.2372 | 75.07172 |  |  | 4.8601e+24 |  |  | 5.795352e-05 | [6 empty] | 0.04697209 | 0.0448647 | 2.27382e-05
[13 empty] | 1090 | 713.2745 | 9.61351 | 60.03994 | 74.86574 | 60.03994 | 74.86574 |  |  | 4.8378e+24 |  |  | 5.791159e-05 | [6 empty] | 0.04694798 | 0.04484271 | 2.28375e-05
[13 empty] | 1100 | 710.9589 | 9.587204 | 59.84502 | 74.66088 | 59.84502 | 74.66088 |  |  | 4.8158e+24 |  |  | 5.786806e-05 | [6 empty] | 0.046924 | 0.04482083 | 2.293596e-05
[13 empty] | 1110 | 708.6707 | 9.561039 | 59.65241 | 74.45713 | 59.65241 | 74.45713 |  |  | 4.794e+24 |  |  | 5.782297e-05 | [6 empty] | 0.04690016 | 0.04479907 | 2.30336e-05
[13 empty] | 1120 | 706.4094 | 9.535017 | 59.46207 | 74.25447 | 59.46207 | 74.25447 |  |  | 4.7724e+24 |  |  | 5.777639e-05 | [6 empty] | 0.04687644 | 0.04477743 | 2.313041e-05
[13 empty] | 1130 | 704.1746 | 9.509135 | 59.27395 | 74.05291 | 59.27395 | 74.05291 |  |  | 4.751e+24 |  |  | 5.772836e-05 | [6 empty] | 0.04685285 | 0.04475591 | 2.32264e-05
[13 empty] | 1140 | 701.9658 | 9.483393 | 59.08803 | 73.85245 | 59.08803 | 73.85245 |  |  | 4.7298e+24 |  |  | 5.767892e-05 | [6 empty] | 0.04682939 | 0.0447345 | 2.332159e-05
[13 empty] | 1150 | 699.7828 | 9.45779 | 58.90427 | 73.65307 | 58.90427 | 73.65307 |  |  | 4.7088e+24 |  |  | 5.762813e-05 | [6 empty] | 0.04680605 | 0.0447132 | 2.341598e-05
[13 empty] | 1160 | 697.6249 | 9.432326 | 58.72264 | 73.45476 | 58.72264 | 73.45476 |  |  | 4.688e+24 |  |  | 5.757602e-05 | [6 empty] | 0.04678284 | 0.04469202 | 2.350959e-05
[13 empty] | 1170 | 695.4919 | 9.407 | 58.54309 | 73.25753 | 58.54309 | 73.25753 |  |  | 4.6675e+24 |  |  | 5.752265e-05 | [6 empty] | 0.04675976 | 0.04467096 | 2.360241e-05
[13 empty] | 1180 | 693.3834 | 9.38181 | 58.3656 | 73.06137 | 58.3656 | 73.06137 |  |  | 4.6471e+24 |  |  | 5.746805e-05 | [6 empty] | 0.0467368 | 0.04465 | 2.369445e-05
[13 empty] | 1190 | 691.2988 | 9.356757 | 58.19014 | 72.86627 | 58.19014 | 72.86627 |  |  | 4.6269e+24 |  |  | 5.741226e-05 | [6 empty] | 0.04671397 | 0.04462916 | 2.378573e-05
[13 empty] | 1200 | 689.238 | 9.331839 | 58.01666 | 72.67222 | 58.01666 | 72.67222 |  |  | 4.607e+24 |  |  | 5.735533e-05 | [6 empty] | 0.04669126 | 0.04460843 | 2.387626e-05
[13 empty] | 1210 | 687.2004 | 9.307056 | 57.84515 | 72.47922 | 57.84515 | 72.47922 |  |  | 4.5872e+24 |  |  | 5.729729e-05 | [6 empty] | 0.04666867 | 0.04458781 | 2.396603e-05
[13 empty] | 1220 | 685.1857 | 9.282407 | 57.67556 | 72.28726 | 57.67556 | 72.28726 |  |  | 4.5676e+24 |  |  | 5.723819e-05 | [6 empty] | 0.0466462 | 0.04456731 | 2.405506e-05
[13 empty] | 1230 | 683.1936 | 9.25789 | 57.50788 | 72.09633 | 57.50788 | 72.09633 |  |  | 4.5482e+24 |  |  | 5.717805e-05 | [6 empty] | 0.04662386 | 0.04454691 | 2.414336e-05
[13 empty] | 1240 | 681.2236 | 9.233505 | 57.34205 | 71.90643 | 57.34205 | 71.90643 |  |  | 4.529e+24 |  |  | 5.711692e-05 | [6 empty] | 0.04660163 | 0.04452662 | 2.423093e-05
[13 empty] | 1250 | 679.2755 | 9.209251 | 57.17807 | 71.71756 | 57.17807 | 71.71756 |  |  | 4.5099e+24 |  |  | 5.705483e-05 | [6 empty] | 0.04657953 | 0.04450644 | 2.431778e-05
[13 empty] | 1260 | 677.3488 | 9.185128 | 57.01589 | 71.52969 | 57.01589 | 71.52969 |  |  | 4.4911e+24 |  |  | 5.699181e-05 | [6 empty] | 0.04655754 | 0.04448637 | 2.440392e-05
[13 empty] | 1270 | 675.4433 | 9.161134 | 56.8555 | 71.34284 | 56.8555 | 71.34284 |  |  | 4.4724e+24 |  |  | 5.69279e-05 | [6 empty] | 0.04653567 | 0.0444664 | 2.448936e-05
[13 empty] | 1280 | 673.5586 | 9.137268 | 56.69685 | 71.15698 | 56.69685 | 71.15698 |  |  | 4.4539e+24 |  |  | 5.686313e-05 | [6 empty] | 0.04651392 | 0.04444654 | 2.45741e-05
[13 empty] | 1290 | 671.6944 | 9.11353 | 56.53993 | 70.97212 | 56.53993 | 70.97212 |  |  | 4.4356e+24 |  |  | 5.679753e-05 | [6 empty] | 0.04649229 | 0.04442678 | 2.465816e-05
[13 empty] | 1300 | 669.8504 | 9.089919 | 56.38471 | 70.78825 | 56.38471 | 70.78825 |  |  | 4.4174e+24 |  |  | 5.673113e-05 | [6 empty] | 0.04647077 | 0.04440714 | 2.474153e-05
[13 empty] | 1310 | 668.0261 | 9.066433 | 56.23116 | 70.60535 | 56.23116 | 70.60535 |  |  | 4.3994e+24 |  |  | 5.666396e-05 | [6 empty] | 0.04644937 | 0.04438759 | 2.482423e-05
[13 empty] | 1320 | 666.2215 | 9.043073 | 56.07925 | 70.42343 | 56.07925 | 70.42343 |  |  | 4.3816e+24 |  |  | 5.659605e-05 | [6 empty] | 0.04642808 | 0.04436815 | 2.490627e-05
[13 empty] | 1330 | 664.436 | 9.019836 | 55.92896 | 70.24247 | 55.92896 | 70.24247 |  |  | 4.3639e+24 |  |  | 5.652743e-05 | [6 empty] | 0.0464069 | 0.04434881 | 2.498765e-05
[13 empty] | 1340 | 662.6695 | 8.996723 | 55.78026 | 70.06248 | 55.78026 | 70.06248 |  |  | 4.3464e+24 |  |  | 5.645812e-05 | [6 empty] | 0.04638583 | 0.04432957 | 2.506837e-05
[13 empty] | 1350 | 660.9216 | 8.973732 | 55.63313 | 69.88343 | 55.63313 | 69.88343 |  |  | 4.3291e+24 |  |  | 5.638815e-05 | [6 empty] | 0.04636488 | 0.04431043 | 2.514846e-05
[13 empty] | 1360 | 659.1921 | 8.950862 | 55.48755 | 69.70533 | 55.48755 | 69.70533 |  |  | 4.3119e+24 |  |  | 5.631755e-05 | [6 empty] | 0.04634404 | 0.0442914 | 2.52279e-05
[13 empty] | 1370 | 657.4806 | 8.928112 | 55.34348 | 69.52817 | 55.34348 | 69.52817 |  |  | 4.2949e+24 |  |  | 5.624634e-05 | [6 empty] | 0.04632331 | 0.04427246 | 2.530672e-05
[13 empty] | 1380 | 655.7869 | 8.905483 | 55.20092 | 69.35194 | 55.20092 | 69.35194 |  |  | 4.278e+24 |  |  | 5.617454e-05 | [6 empty] | 0.04630269 | 0.04425363 | 2.538491e-05
[13 empty] | 1390 | 654.1108 | 8.882971 | 55.05983 | 69.17663 | 55.05983 | 69.17663 |  |  | 4.2613e+24 |  |  | 5.610218e-05 | [6 empty] | 0.04628217 | 0.04423489 | 2.546249e-05
[13 empty] | 1400 | 652.4519 | 8.860578 | 54.92019 | 69.00224 | 54.92019 | 69.00224 |  |  | 4.2447e+24 |  |  | 5.602928e-05 | [6 empty] | 0.04626177 | 0.04421624 | 2.553946e-05
[13 empty] | 1410 | 650.8099 | 8.838302 | 54.78198 | 68.82876 | 54.78198 | 68.82876 |  |  | 4.2283e+24 |  |  | 5.595586e-05 | [6 empty] | 0.04624147 | 0.0441977 | 2.561583e-05
[13 empty] | 1420 | 649.1847 | 8.816141 | 54.64518 | 68.65619 | 54.64518 | 68.65619 |  |  | 4.212e+24 |  |  | 5.588195e-05 | [6 empty] | 0.04622127 | 0.04417925 | 2.56916e-05
[13 empty] | 1430 | 647.576 | 8.794096 | 54.50977 | 68.48451 | 54.50977 | 68.48451 |  |  | 4.1958e+24 |  |  | 5.580756e-05 | [6 empty] | 0.04620118 | 0.0441609 | 2.576678e-05
[13 empty] | 1440 | 645.9835 | 8.772165 | 54.37572 | 68.31372 | 54.37572 | 68.31372 |  |  | 4.1799e+24 |  |  | 5.573272e-05 | [6 empty] | 0.0461812 | 0.04414264 | 2.584138e-05
[13 empty] | 1450 | 644.407 | 8.750348 | 54.24302 | 68.14382 | 54.24302 | 68.14382 |  |  | 4.164e+24 |  |  | 5.565745e-05 | [6 empty] | 0.04616132 | 0.04412448 | 2.591541e-05
[13 empty] | 1460 | 642.8463 | 8.728642 | 54.11164 | 67.97479 | 54.11164 | 67.97479 |  |  | 4.1483e+24 |  |  | 5.558176e-05 | [6 empty] | 0.04614154 | 0.0441064 | 2.598886e-05
[13 empty] | 1470 | 641.3011 | 8.707049 | 53.98157 | 67.80663 | 53.98157 | 67.80663 |  |  | 4.1327e+24 |  |  | 5.550567e-05 | [6 empty] | 0.04612187 | 0.04408843 | 2.606175e-05
[13 empty] | 1480 | 639.7711 | 8.685567 | 53.85279 | 67.63933 | 53.85279 | 67.63933 |  |  | 4.1173e+24 |  |  | 5.54292e-05 | [6 empty] | 0.04610229 | 0.04407054 | 2.613409e-05
[13 empty] | 1490 | 638.2562 | 8.664194 | 53.72527 | 67.47289 | 53.72527 | 67.47289 |  |  | 4.1019e+24 |  |  | 5.535237e-05 | [6 empty] | 0.04608282 | 0.04405274 | 2.620587e-05
[13 empty] | 1500 | 636.7562 | 8.64293 | 53.599 | 67.3073 | 53.599 | 67.3073 |  |  | 4.0868e+24 |  |  | 5.52752e-05 | [6 empty] | 0.04606344 | 0.04403504 | 2.627711e-05
Note on T5: [Commentaire à thread] Votre version d’Excel vous permet de lire ce commentaire à thread. Toutefois, les modifications qui y sont apportées seront supprimées si le fichier est ouvert dans une version plus récente d’Excel. En savoir plus : https://go.microsoft.com/fwlink/?linkid=870924 Commentaire : undamaged

## BKP5.1sc2 (hidden)
BKP5.1 C4K | Calvini |  |  |  | BKP5.1 C4K | yr at 21C | DPn | ZSBL | [25 empty] | -5.2487e-06 | :a
[6 empty] | 0 | 1188 | 13.19 | [22 empty] | Eq12: | 0.005 |  | 8.1773e-05 | :b
DP actual (%) | 95 |  |  |  |  | 25.56518 | 1143 | 12.84 | [17 empty] | Isotherm |  |  |  |  | MCi dry at 21/50: | 0.0567 |  | 669.635 | :c
RH (%) | 50 |  |  |  |  | 56.81152 | 1114 | 12.46 | [9 empty] | not higher than 40C |  |  | kJ mol-1 | (yr-1) | Eq26 |  | yr-1 |  |  | GAB fct T(K) |  |  |  | dry g/g | g/cond g | [H+] vs DP | Eq 8002
T (C) | 21 |  |  |  |  | 96.57958 | 1042 | 12.05 | DPi | DP0 | RH | T (c) | time yrs | DP model | ZSBL | DP% | ZS% | DP | ZS | LODP | Ea | Awh | a | b | k | T (k) | RH | Cg | K | Wm, Mo | MC (T) | MC(dp) | EMC | mol l-1
[6 empty] | 164.7534 | 917 | 10.73 | 1188 | 1128.6 | 50 | 21 | 0 | 1128.6 | 12.58577 | 95 | 98.01241 | 95 | 98.01241 | 100 | 126.5 | 8.1155e+24 | 1.6e+25 | 7.5e+24 | 0.0001476304 | 294.15 | 0.5 | 9.66465085 | 0.7844244449 | 0.04004011 | 0.05677507 | 0.05651156 | 0.05348883 | 9.909647e-06 | 5.003942 | : Eq
DPni (undamaged) | 1188 |  |  |  |  | 46.69365 | 1105 | 12.54 |  |  |  |  | 10 | 1111.731 | 12.50832 | 93.58001 | 97.40922 | 93.58001 | 97.40922 |  |  | 8.1155e+24 |  |  | 0.0001476304 | [6 empty] | 0.05651156 | 0.05348883 | 9.909647e-06 | 5.09 | exp data
DPn0 (t=0) | 1128.6 | 22 |  |  |  | 105.0607 | 1076 | 11.93 |  |  |  |  | 20 | 1094.635 | 12.42739 | 92.14098 | 96.77896 | 92.14098 | 96.77896 |  |  | 8.0027e+24 |  |  | 0.0001510577 | [6 empty] | 0.05643159 | 0.05341718 | 1.029637e-05
[6 empty] | 183.2726 | 865 | 10.66 |  |  |  |  | 30 | 1077.366 | 12.34303 | 90.68741 | 96.12204 | 90.68741 | 96.12204 |  |  | 7.8868e+24 |  |  | 0.0001544648 | [6 empty] | 0.05634804 | 0.0533423 | 1.069834e-05
[6 empty] | 300.0067 | 786 | 9.62 |  |  |  |  | 40 | 1059.984 | 12.25534 | 89.22421 | 95.43914 | 89.22421 | 95.43914 |  |  | 7.768e+24 |  |  | 0.0001578311 | [6 empty] | 0.05626094 | 0.05326425 | 1.111493e-05
[6 empty] | 61.85053 | 1024 | 12.54 |  |  |  |  | 50 | 1042.549 | 12.16445 | 87.75666 | 94.73134 | 87.75666 | 94.73134 |  |  | 7.6467e+24 |  |  | 0.0001611353 | [6 empty] | 0.05617041 | 0.05318309 | 1.154527e-05
[6 empty] | 132.5368 | 914 | 11.7 |  |  |  |  | 60 | 1025.129 | 12.07055 | 86.29028 | 94.00006 | 86.29028 | 94.00006 |  |  | 7.5232e+24 |  |  | 0.0001643554 | [6 empty] | 0.05607657 | 0.05309896 | 1.198825e-05
[6 empty] | 265.0737 | 834 | 10.44 |  |  |  |  | 70 | 1007.789 | 11.97386 | 84.8307 | 93.24706 | 84.8307 | 93.24706 |  |  | 7.398e+24 |  |  | 0.0001674698 | [6 empty] | 0.05597962 | 0.05301203 | 1.244256e-05
[6 empty] | 494.8042 | 594 | 8.13 |  |  |  |  | 80 | 990.5957 | 11.87464 | 83.38348 | 92.47441 | 83.38348 | 92.47441 |  |  | 7.2715e+24 |  |  | 0.000170458 | [6 empty] | 0.05587979 | 0.05292249 | 1.290664e-05
[6 empty] | 108.5415 | 923 | 11.74 |  |  |  |  | 90 | 973.6136 | 11.7732 | 81.95401 | 91.68445 | 81.95401 | 91.68445 |  |  | 7.1442e+24 |  |  | 0.0001733007 | [6 empty] | 0.05577736 | 0.05283061 | 1.337882e-05
[6 empty] | 232.589 | 790 | 10.51 |  |  |  |  | 100 | 956.9023 | 11.66986 | 80.54733 | 90.87972 | 80.54733 | 90.87972 |  |  | 7.0167e+24 |  |  | 0.0001759812 | [6 empty] | 0.05567263 | 0.05273664 | 1.385726e-05
[6 empty] | 434.1661 | 727 | 8.53 |  |  |  |  | 110 | 940.5163 | 11.56497 | 79.16804 | 90.06288 | 79.16804 | 90.06288 |  |  | 6.8895e+24 |  |  | 0.0001784851 | [6 empty] | 0.05556594 | 0.0526409 | 1.434007e-05
[6 empty] | 775.2967 | 500 | 6.62 |  |  |  |  | 120 | 924.5036 | 11.45888 | 77.82017 | 89.23668 | 77.82017 | 89.23668 |  |  | 6.7629e+24 |  |  | 0.0001808014 | [6 empty] | 0.05545765 | 0.0525437 | 1.482532e-05
[6 empty] | 152.36 | 823 | 11.58 |  |  |  |  | 130 | 908.9045 | 11.35194 | 76.50712 | 88.40383 | 76.50712 | 88.40383 |  |  | 6.6376e+24 |  |  | 0.0001829222 | [6 empty] | 0.05534811 | 0.05244536 | 1.531112e-05
[6 empty] | 304.72 | 727 | 10.2 |  |  |  |  | 140 | 893.7517 | 11.24447 | 75.23163 | 87.56696 | 75.23163 | 87.56696 |  |  | 6.5139e+24 |  |  | 0.000184843 | [6 empty] | 0.0552377 | 0.05234621 | 1.579568e-05
[6 empty] | 507.8667 | 605 | 8.04 |  |  |  |  | 150 | 879.0699 | 11.13682 | 73.99578 | 86.72859 | 73.99578 | 86.72859 |  |  | 6.3921e+24 |  |  | 0.0001865625 | [6 empty] | 0.05512675 | 0.05224657 | 1.627731e-05
[6 empty] | 711.0134 | 530 | 6.77 |  |  |  |  | 160 | 864.8759 | 11.02927 | 72.801 | 85.89102 | 72.801 | 85.89102 |  |  | 6.2726e+24 |  |  | 0.0001880822 | [6 empty] | 0.0550156 | 0.05214672 | 1.675449e-05
[6 empty] | 156.0937 | 928 | 11.72 |  |  |  |  | 170 | 851.1799 | 10.92209 | 71.64814 | 85.05634 | 71.64814 | 85.05634 |  |  | 6.1557e+24 |  |  | 0.0001894062 | [6 empty] | 0.05490456 | 0.05204694 | 1.722586e-05
[6 empty] | 312.1873 | 742 | 10.19 |  |  |  |  | 180 | 837.9854 | 10.81552 | 70.5375 | 84.22644 | 70.5375 | 84.22644 |  |  | 6.0415e+24 |  |  | 0.0001905409 | [6 empty] | 0.0547939 | 0.0519475 | 1.769026e-05
[6 empty] | 468.281 | 678 | 9.13 |  |  |  |  | 190 | 825.2908 | 10.70977 | 69.46892 | 83.40292 | 69.46892 | 83.40292 |  |  | 5.9303e+24 |  |  | 0.000191494 | [6 empty] | 0.05468388 | 0.05184859 | 1.814673e-05
[6 empty] | 780.4683 | 535 | 6.89 |  |  |  |  | 200 | 813.0895 | 10.60502 | 68.44188 | 82.58717 | 68.44188 | 82.58717 |  |  | 5.8221e+24 |  |  | 0.0001922749 | [6 empty] | 0.0545747 | 0.05175043 | 1.859448e-05
[13 empty] | 210 | 801.3717 | 10.50142 | 67.45553 | 81.78036 | 67.45553 | 81.78036 |  |  | 5.7171e+24 |  |  | 0.0001928935 | [6 empty] | 0.05446655 | 0.05165318 | 1.903291e-05
[13 empty] | 220 | 790.1243 | 10.39908 | 66.50878 | 80.98343 | 66.50878 | 80.98343 |  |  | 5.6152e+24 |  |  | 0.0001933603 | [6 empty] | 0.05435958 | 0.05155697 | 1.946155e-05
|  |  | Eq26 | [9 empty] | 230 | 779.3325 | 10.29812 | 65.60038 | 80.19716 | 65.60038 | 80.19716 |  |  | 5.5164e+24 |  |  | 0.0001936862 | [6 empty] | 0.05425393 | 0.05146192 | 1.988009e-05
|  |  | a | b | [8 empty] | 240 | 768.9796 | 10.19859 | 64.72892 | 79.42212 | 64.72892 | 79.42212 |  |  | 5.4207e+24 |  |  | 0.0001938817 | [6 empty] | 0.05414969 | 0.05136812 | 2.028835e-05
|  |  | 1.6e+25 | 7.5e+24 | [8 empty] | 250 | 759.0482 | 10.10057 | 63.89295 | 78.65878 | 63.89295 | 78.65878 |  |  | 5.3281e+24 |  |  | 0.0001939573 | [6 empty] | 0.05404694 | 0.05127565 | 2.068623e-05
[13 empty] | 260 | 749.5204 | 10.00409 | 63.09094 | 77.90743 | 63.09094 | 77.90743 |  |  | 5.2385e+24 |  |  | 0.0001939232 | [6 empty] | 0.05394574 | 0.05118455 | 2.107374e-05
[13 empty] | 270 | 740.3779 | 9.909181 | 62.32137 | 77.1683 | 62.32137 | 77.1683 |  |  | 5.1519e+24 |  |  | 0.0001937888 | [6 empty] | 0.05384613 | 0.05109487 | 2.145094e-05
[13 empty] | 280 | 731.6028 | 9.815852 | 61.58273 | 76.44149 | 61.58273 | 76.44149 |  |  | 5.0681e+24 |  |  | 0.0001935634 | [6 empty] | 0.05374814 | 0.05100663 | 2.181797e-05
[13 empty] | 290 | 723.1774 | 9.72411 | 60.87352 | 75.72705 | 60.87352 | 75.72705 |  |  | 4.987e+24 |  |  | 0.0001932554 | [6 empty] | 0.05365178 | 0.05091984 | 2.2175e-05
[6 empty] | FALSE | [6 empty] | 300 | 715.0844 | 9.633953 | 60.19229 | 75.02494 | 60.19229 | 75.02494 |  |  | 4.9086e+24 |  |  | 0.0001928727 | [6 empty] | 0.05355706 | 0.05083451 | 2.252222e-05
[13 empty] | 310 | 707.3072 | 9.545369 | 59.53765 | 74.33509 | 59.53765 | 74.33509 |  |  | 4.8328e+24 |  |  | 0.0001924227 | [6 empty] | 0.05346398 | 0.05075065 | 2.285989e-05
[13 empty] | 320 | 699.8299 | 9.458345 | 58.90824 | 73.65738 | 58.90824 | 73.65738 |  |  | 4.7595e+24 |  |  | 0.0001919122 | [6 empty] | 0.05337252 | 0.05066823 | 2.318825e-05
[13 empty] | 330 | 692.6371 | 9.372859 | 58.30279 | 72.99166 | 58.30279 | 72.99166 |  |  | 4.6885e+24 |  |  | 0.0001913475 | [6 empty] | 0.05328267 | 0.05058725 | 2.350756e-05
[13 empty] | 340 | 685.7143 | 9.288888 | 57.72006 | 72.33773 | 57.72006 | 72.33773 |  |  | 4.6198e+24 |  |  | 0.0001907343 | [6 empty] | 0.05319442 | 0.05050769 | 2.381811e-05
[13 empty] | 350 | 679.0478 | 9.206407 | 57.1589 | 71.69541 | 57.1589 | 71.69541 |  |  | 4.5533e+24 |  |  | 0.0001900778 | [6 empty] | 0.05310772 | 0.05042952 | 2.412016e-05
[13 empty] | 360 | 672.6243 | 9.125388 | 56.61821 | 71.06446 | 56.61821 | 71.06446 |  |  | 4.4889e+24 |  |  | 0.0001893828 | [6 empty] | 0.05302256 | 0.05035273 | 2.441401e-05
[13 empty] | 370 | 666.4317 | 9.0458 | 56.09694 | 70.44467 | 56.09694 | 70.44467 |  |  | 4.4265e+24 |  |  | 0.0001886538 | [6 empty] | 0.05293892 | 0.05027729 | 2.469991e-05
[13 empty] | 380 | 660.4581 | 8.967614 | 55.59411 | 69.83579 | 55.59411 | 69.83579 |  |  | 4.366e+24 |  |  | 0.0001878946 | [6 empty] | 0.05285675 | 0.05020317 | 2.497816e-05
[13 empty] | 390 | 654.6925 | 8.890798 | 55.1088 | 69.23758 | 55.1088 | 69.23758 |  |  | 4.3073e+24 |  |  | 0.0001871089 | [6 empty] | 0.05277602 | 0.05013034 | 2.524901e-05
[13 empty] | 400 | 649.1247 | 8.81532 | 54.64013 | 68.6498 | 54.64013 | 68.6498 |  |  | 4.2504e+24 |  |  | 0.0001863 | [6 empty] | 0.05269672 | 0.05005878 | 2.551272e-05
[13 empty] | 410 | 643.7447 | 8.74115 | 54.18727 | 68.07219 | 54.18727 | 68.07219 |  |  | 4.1953e+24 |  |  | 0.000185471 | [6 empty] | 0.05261879 | 0.04998846 | 2.576956e-05
[13 empty] | 420 | 638.5435 | 8.668255 | 53.74945 | 67.50451 | 53.74945 | 67.50451 |  |  | 4.1417e+24 |  |  | 0.0001846244 | [6 empty] | 0.05254221 | 0.04991934 | 2.601977e-05
[13 empty] | 430 | 633.5123 | 8.596604 | 53.32595 | 66.94653 | 53.32595 | 66.94653 |  |  | 4.0896e+24 |  |  | 0.0001837628 | [6 empty] | 0.05246695 | 0.0498514 | 2.626359e-05
[13 empty] | 440 | 628.6429 | 8.526165 | 52.91607 | 66.39799 | 52.91607 | 66.39799 |  |  | 4.0391e+24 |  |  | 0.0001828885 | [6 empty] | 0.05239298 | 0.04978461 | 2.650125e-05
[13 empty] | 450 | 623.9277 | 8.45691 | 52.51917 | 65.85865 | 52.51917 | 65.85865 |  |  | 3.99e+24 |  |  | 0.0001820034 | [6 empty] | 0.05232025 | 0.04971895 | 2.673296e-05
[13 empty] | 460 | 619.3595 | 8.388807 | 52.13464 | 65.3283 | 52.13464 | 65.3283 |  |  | 3.9422e+24 |  |  | 0.0001811093 | [6 empty] | 0.05224875 | 0.04965437 | 2.695895e-05
[13 empty] | 470 | 614.9314 | 8.321827 | 51.7619 | 64.80669 | 51.7619 | 64.80669 |  |  | 3.8958e+24 |  |  | 0.000180208 | [6 empty] | 0.05217844 | 0.04959087 | 2.717942e-05
[13 empty] | 480 | 610.637 | 8.255942 | 51.40042 | 64.29361 | 51.40042 | 64.29361 |  |  | 3.8505e+24 |  |  | 0.0001793009 | [6 empty] | 0.05210929 | 0.0495284 | 2.739457e-05
[13 empty] | 490 | 606.4703 | 8.191123 | 51.04969 | 63.78883 | 51.04969 | 63.78883 |  |  | 3.8066e+24 |  |  | 0.0001783894 | [6 empty] | 0.05204126 | 0.04946694 | 2.760459e-05
[13 empty] | 500 | 602.4255 | 8.127344 | 50.70922 | 63.29214 | 50.70922 | 63.29214 |  |  | 3.7637e+24 |  |  | 0.0001774747 | [6 empty] | 0.05197434 | 0.04940647 | 2.780965e-05
[13 empty] | 510 | 598.4973 | 8.064578 | 50.37856 | 62.80335 | 50.37856 | 62.80335 |  |  | 3.722e+24 |  |  | 0.000176558 | [6 empty] | 0.05190849 | 0.04934697 | 2.800994e-05
[13 empty] | 520 | 594.6805 | 8.002799 | 50.05728 | 62.32224 | 50.05728 | 62.32224 |  |  | 3.6813e+24 |  |  | 0.0001756402 | [6 empty] | 0.05184369 | 0.0492884 | 2.820561e-05
[13 empty] | 530 | 590.9705 | 7.941982 | 49.74499 | 61.84862 | 49.74499 | 61.84862 |  |  | 3.6417e+24 |  |  | 0.0001747222 | [6 empty] | 0.05177991 | 0.04923074 | 2.839684e-05
[13 empty] | 540 | 587.3626 | 7.882102 | 49.44129 | 61.38231 | 49.44129 | 61.38231 |  |  | 3.603e+24 |  |  | 0.000173805 | [6 empty] | 0.05171712 | 0.04917398 | 2.858376e-05
[13 empty] | 550 | 583.8526 | 7.823137 | 49.14584 | 60.92311 | 49.14584 | 60.92311 |  |  | 3.5653e+24 |  |  | 0.0001728891 | [6 empty] | 0.0516553 | 0.04911809 | 2.876654e-05
[13 empty] | 560 | 580.4363 | 7.765063 | 48.85828 | 60.47086 | 48.85828 | 60.47086 |  |  | 3.5285e+24 |  |  | 0.0001719752 | [6 empty] | 0.05159442 | 0.04906304 | 2.894531e-05
[13 empty] | 570 | 577.1101 | 7.70785755 | 48.57829 | 60.02537 | 48.57829 | 60.02537 |  |  | 3.4926e+24 |  |  | 0.000171064 | [6 empty] | 0.05153446 | 0.04900882 | 2.91202e-05
[13 empty] | 580 | 573.8702 | 7.6515 | 48.30557 | 59.58648 | 48.30557 | 59.58648 |  |  | 3.4575e+24 |  |  | 0.0001701561 | [6 empty] | 0.0514754 | 0.0489554 | 2.929134e-05
[13 empty] | 590 | 570.7132 | 7.595969 | 48.03984 | 59.15403 | 48.03984 | 59.15403 |  |  | 3.4233e+24 |  |  | 0.0001692517 | [6 empty] | 0.05141721 | 0.04890277 | 2.945886e-05
[13 empty] | 600 | 567.6359 | 7.541244 | 47.7808 | 58.72786 | 47.7808 | 58.72786 |  |  | 3.3898e+24 |  |  | 0.0001683515 | [6 empty] | 0.05135988 | 0.0488509 | 2.962287e-05
[13 empty] | 610 | 564.6351 | 7.487307 | 47.52821 | 58.30782 | 47.52821 | 58.30782 |  |  | 3.3571e+24 |  |  | 0.0001674558 | [6 empty] | 0.05130338 | 0.04879979 | 2.97835e-05
[13 empty] | 620 | 561.708 | 7.434137 | 47.28182 | 57.89376 | 47.28182 | 57.89376 |  |  | 3.3251e+24 |  |  | 0.0001665649 | [6 empty] | 0.05124769 | 0.0487494 | 2.994084e-05
[13 empty] | 630 | 558.8516 | 7.381717 | 47.04138 | 57.48553 | 47.04138 | 57.48553 |  |  | 3.2939e+24 |  |  | 0.0001656791 | [6 empty] | 0.0511928 | 0.04869972 | 3.0095e-05
[13 empty] | 640 | 556.0635 | 7.330029 | 46.80669 | 57.08301 | 46.80669 | 57.08301 |  |  | 3.2633e+24 |  |  | 0.0001647987 | [6 empty] | 0.05113868 | 0.04865074 | 3.024608e-05
[13 empty] | 650 | 553.341 | 7.279055 | 46.57752 | 56.68605 | 46.57752 | 56.68605 |  |  | 3.2334e+24 |  |  | 0.000163924 | [6 empty] | 0.05108531 | 0.04860244 | 3.039417e-05
[13 empty] | 660 | 550.6817 | 7.228779 | 46.35368 | 56.29452 | 46.35368 | 56.29452 |  |  | 3.2041e+24 |  |  | 0.0001630551 | [6 empty] | 0.05103269 | 0.0485548 | 3.053938e-05
[13 empty] | 670 | 548.0835 | 7.179185 | 46.13497 | 55.9083 | 46.13497 | 55.9083 |  |  | 3.1754e+24 |  |  | 0.0001621922 | [6 empty] | 0.05098078 | 0.04850781 | 3.068178e-05
[13 empty] | 680 | 545.544 | 7.130257 | 45.92122 | 55.52727 | 45.92122 | 55.52727 |  |  | 3.1473e+24 |  |  | 0.0001613355 | [6 empty] | 0.05092958 | 0.04846145 | 3.082147e-05
[13 empty] | 690 | 543.0613 | 7.08198 | 45.71223 | 55.15131 | 45.71223 | 55.15131 |  |  | 3.1198e+24 |  |  | 0.0001604852 | [6 empty] | 0.05087906 | 0.04841571 | 3.095852e-05
[13 empty] | 700 | 540.6334 | 7.034339 | 45.50786 | 54.78031 | 45.50786 | 54.78031 |  |  | 3.0929e+24 |  |  | 0.0001596413 | [6 empty] | 0.05082922 | 0.04837058 | 3.109301e-05
[13 empty] | 710 | 538.2584 | 6.987321 | 45.30794 | 54.41415 | 45.30794 | 54.41415 |  |  | 3.0665e+24 |  |  | 0.0001588039 | [6 empty] | 0.05078003 | 0.04832603 | 3.122501e-05
[13 empty] | 720 | 535.9344 | 6.94091 | 45.11233 | 54.05272 | 45.11233 | 54.05272 |  |  | 3.0406e+24 |  |  | 0.0001579732 | [6 empty] | 0.05073149 | 0.04828207 | 3.13546e-05
[13 empty] | 730 | 533.6599 | 6.895094 | 44.92086 | 53.69592 | 44.92086 | 53.69592 |  |  | 3.0152e+24 |  |  | 0.0001571492 | [6 empty] | 0.05068357 | 0.04823866 | 3.148185e-05
[13 empty] | 740 | 531.433 | 6.849859 | 44.73342 | 53.34366 | 44.73342 | 53.34366 |  |  | 2.9903e+24 |  |  | 0.0001563319 | [6 empty] | 0.05063627 | 0.04819581 | 3.160683e-05
[13 empty] | 750 | 529.2524 | 6.805194 | 44.54987 | 52.99583 | 44.54987 | 52.99583 |  |  | 2.9659e+24 |  |  | 0.0001555214 | [6 empty] | 0.05058957 | 0.0481535 | 3.17296e-05
[13 empty] | 760 | 527.1164 | 6.761086 | 44.37007 | 52.65233 | 44.37007 | 52.65233 |  |  | 2.942e+24 |  |  | 0.0001547178 | [6 empty] | 0.05054345 | 0.04811172 | 3.185021e-05
[13 empty] | 770 | 525.0237 | 6.717522 | 44.19392 | 52.31308 | 44.19392 | 52.31308 |  |  | 2.9185e+24 |  |  | 0.000153921 | [6 empty] | 0.05049791 | 0.04807045 | 3.196874e-05
[13 empty] | 780 | 522.9729 | 6.674493 | 44.02129 | 51.97798 | 44.02129 | 51.97798 |  |  | 2.8954e+24 |  |  | 0.0001531311 | [6 empty] | 0.05045294 | 0.0480297 | 3.208523e-05
[13 empty] | 790 | 520.9626 | 6.631985 | 43.85207 | 51.64695 | 43.85207 | 51.64695 |  |  | 2.8728e+24 |  |  | 0.0001523481 | [6 empty] | 0.05040851 | 0.04798943 | 3.219974e-05
[13 empty] | 800 | 518.9916 | 6.58999 | 43.68617 | 51.31991 | 43.68617 | 51.31991 |  |  | 2.8505e+24 |  |  | 0.0001515719 | [6 empty] | 0.05036462 | 0.04794966 | 3.231233e-05
[13 empty] | 810 | 517.0588 | 6.548495 | 43.52347 | 50.99677 | 43.52347 | 50.99677 |  |  | 2.8287e+24 |  |  | 0.0001508026 | [6 empty] | 0.05032126 | 0.04791036 | 3.242305e-05
[13 empty] | 820 | 515.1629 | 6.507491 | 43.36388 | 50.67744 | 43.36388 | 50.67744 |  |  | 2.8072e+24 |  |  | 0.0001500401 | [6 empty] | 0.05027842 | 0.04787152 | 3.253194e-05
[13 empty] | 830 | 513.3028 | 6.466967 | 43.20731 | 50.36187 | 43.20731 | 50.36187 |  |  | 2.7862e+24 |  |  | 0.0001492845 | [6 empty] | 0.05023609 | 0.04783314 | 3.263906e-05
[13 empty] | 840 | 511.4775 | 6.426915 | 43.05367 | 50.04996 | 43.05367 | 50.04996 |  |  | 2.7655e+24 |  |  | 0.0001485357 | [6 empty] | 0.05019425 | 0.04779521 | 3.274445e-05
[13 empty] | 850 | 509.686 | 6.387325 | 42.90286 | 49.74165 | 42.90286 | 49.74165 |  |  | 2.7451e+24 |  |  | 0.0001477936 | [6 empty] | 0.0501529 | 0.04775771 | 3.284815e-05
[13 empty] | 860 | 507.9273 | 6.348187 | 42.75482 | 49.43686 | 42.75482 | 49.43686 |  |  | 2.7251e+24 |  |  | 0.0001470582 | [6 empty] | 0.05011203 | 0.04772065 | 3.295021e-05
[13 empty] | 870 | 506.2004 | 6.309494 | 42.60946 | 49.13553 | 42.60946 | 49.13553 |  |  | 2.7054e+24 |  |  | 0.0001463296 | [6 empty] | 0.05007162 | 0.047684 | 3.305067e-05
[13 empty] | 880 | 504.5044 | 6.271235 | 42.4667 | 48.83759 | 42.4667 | 48.83759 |  |  | 2.6861e+24 |  |  | 0.0001456076 | [6 empty] | 0.05003167 | 0.04764777 | 3.314957e-05
[13 empty] | 890 | 502.8385 | 6.233403 | 42.32647 | 48.54297 | 42.32647 | 48.54297 |  |  | 2.6671e+24 |  |  | 0.0001448922 | [6 empty] | 0.04999217 | 0.04761194 | 3.324694e-05
[13 empty] | 900 | 501.2018 | 6.19599 | 42.1887 | 48.25162 | 42.1887 | 48.25162 |  |  | 2.6484e+24 |  |  | 0.0001441834 | [6 empty] | 0.04995311 | 0.04757652 | 3.334283e-05
[13 empty] | 910 | 499.5935 | 6.158988 | 42.05332 | 47.96346 | 42.05332 | 47.96346 |  |  | 2.63e+24 |  |  | 0.000143481 | [6 empty] | 0.04991448 | 0.04754148 | 3.343727e-05
[13 empty] | 920 | 498.0128 | 6.122388 | 41.92027 | 47.67844 | 41.92027 | 47.67844 |  |  | 2.6119e+24 |  |  | 0.0001427851 | [6 empty] | 0.04987628 | 0.04750682 | 3.35303e-05
[13 empty] | 930 | 496.4591 | 6.086184 | 41.78948 | 47.3965 | 41.78948 | 47.3965 |  |  | 2.594e+24 |  |  | 0.0001420957 | [6 empty] | 0.04983849 | 0.04747253 | 3.362194e-05
[13 empty] | 940 | 494.9315 | 6.050369 | 41.6609 | 47.11758 | 41.6609 | 47.11758 |  |  | 2.5765e+24 |  |  | 0.0001414125 | [6 empty] | 0.04980112 | 0.04743862 | 3.371224e-05
[13 empty] | 950 | 493.4294 | 6.014934 | 41.53446 | 46.84163 | 41.53446 | 46.84163 |  |  | 2.5592e+24 |  |  | 0.0001407357 | [6 empty] | 0.04976414 | 0.04740507 | 3.380122e-05
[13 empty] | 960 | 491.9521 | 5.979874 | 41.41011 | 46.5686 | 41.41011 | 46.5686 |  |  | 2.5422e+24 |  |  | 0.0001400651 | [6 empty] | 0.04972755 | 0.04737187 | 3.388891e-05
[13 empty] | 970 | 490.4989 | 5.94518 | 41.28779 | 46.29842 | 41.28779 | 46.29842 |  |  | 2.5255e+24 |  |  | 0.0001394006 | [6 empty] | 0.04969136 | 0.04733902 | 3.397535e-05
[13 empty] | 980 | 489.0693 | 5.910848 | 41.16745 | 46.03106 | 41.16745 | 46.03106 |  |  | 2.509e+24 |  |  | 0.0001387423 | [6 empty] | 0.04965554 | 0.04730651 | 3.406056e-05
[13 empty] | 990 | 487.6626 | 5.87687 | 41.04904 | 45.76645 | 41.04904 | 45.76645 |  |  | 2.4927e+24 |  |  | 0.00013809 | [6 empty] | 0.04962009 | 0.04727433 | 3.414457e-05
[13 empty] | 1000 | 486.2783 | 5.84324 | 40.93252 | 45.50456 | 40.93252 | 45.50456 |  |  | 2.4767e+24 |  |  | 0.0001374437 | [6 empty] | 0.04958501 | 0.04724249 | 3.422741e-05
[13 empty] | 1010 | 484.9158 | 5.809952 | 40.81783 | 45.24532 | 40.81783 | 45.24532 |  |  | 2.461e+24 |  |  | 0.0001368034 | [6 empty] | 0.04955029 | 0.04721097 | 3.43091e-05
[13 empty] | 1020 | 483.5745 | 5.777 | 40.70493 | 44.98871 | 40.70493 | 44.98871 |  |  | 2.4454e+24 |  |  | 0.0001361689 | [6 empty] | 0.04951592 | 0.04717977 | 3.438967e-05
[13 empty] | 1030 | 482.254 | 5.744379 | 40.59377 | 44.73467 | 40.59377 | 44.73467 |  |  | 2.4301e+24 |  |  | 0.0001355402 | [6 empty] | 0.0494819 | 0.04714888 | 3.446915e-05
[13 empty] | 1040 | 480.9537 | 5.712082 | 40.48432 | 44.48315 | 40.48432 | 44.48315 |  |  | 2.415e+24 |  |  | 0.0001349172 | [6 empty] | 0.04944822 | 0.0471183 | 3.454755e-05
[13 empty] | 1050 | 479.6731 | 5.680104 | 40.37653 | 44.23412 | 40.37653 | 44.23412 |  |  | 2.4001e+24 |  |  | 0.0001342999 | [6 empty] | 0.04941488 | 0.04708803 | 3.46249e-05
[13 empty] | 1060 | 478.4118 | 5.648439 | 40.27035 | 43.98754 | 40.27035 | 43.98754 |  |  | 2.3855e+24 |  |  | 0.0001336883 | [6 empty] | 0.04938186 | 0.04705805 | 3.470123e-05
[13 empty] | 1070 | 477.1693 | 5.617084 | 40.16577 | 43.74335 | 40.16577 | 43.74335 |  |  | 2.371e+24 |  |  | 0.0001330822 | [6 empty] | 0.04934917 | 0.04702836 | 3.477655e-05
[13 empty] | 1080 | 475.9452 | 5.586031 | 40.06273 | 43.50153 | 40.06273 | 43.50153 |  |  | 2.3567e+24 |  |  | 0.0001324815 | [6 empty] | 0.0493168 | 0.04699896 | 3.485088e-05
[13 empty] | 1090 | 474.739 | 5.555277 | 39.96119 | 43.26203 | 39.96119 | 43.26203 |  |  | 2.3427e+24 |  |  | 0.0001318864 | [6 empty] | 0.04928474 | 0.04696984 | 3.492425e-05
[13 empty] | 1100 | 473.5503 | 5.524816 | 39.86114 | 43.02481 | 39.86114 | 43.02481 |  |  | 2.3288e+24 |  |  | 0.0001312965 | [6 empty] | 0.04925298 | 0.046941 | 3.499668e-05
[13 empty] | 1110 | 472.3787 | 5.494644 | 39.76252 | 42.78985 | 39.76252 | 42.78985 |  |  | 2.3151e+24 |  |  | 0.000130712 | [6 empty] | 0.04922154 | 0.04691243 | 3.506819e-05
[13 empty] | 1120 | 471.2239 | 5.464756 | 39.66531 | 42.55709 | 39.66531 | 42.55709 |  |  | 2.3016e+24 |  |  | 0.0001301328 | [6 empty] | 0.04919038 | 0.04688414 | 3.513878e-05
[13 empty] | 1130 | 470.0854 | 5.435148 | 39.56948 | 42.32651 | 39.56948 | 42.32651 |  |  | 2.2883e+24 |  |  | 0.0001295587 | [6 empty] | 0.04915953 | 0.0468561 | 3.520849e-05
[13 empty] | 1140 | 468.9629 | 5.405814 | 39.47499 | 42.09808 | 39.47499 | 42.09808 |  |  | 2.2751e+24 |  |  | 0.0001289897 | [6 empty] | 0.04912896 | 0.04682833 | 3.527734e-05
[13 empty] | 1150 | 467.8561 | 5.376751 | 39.38182 | 41.87175 | 39.38182 | 41.87175 |  |  | 2.2622e+24 |  |  | 0.0001284258 | [6 empty] | 0.04909867 | 0.04680081 | 3.534533e-05
[13 empty] | 1160 | 466.7645 | 5.347955 | 39.28994 | 41.64749 | 39.28994 | 41.64749 |  |  | 2.2494e+24 |  |  | 0.0001278669 | [6 empty] | 0.04906867 | 0.04677355 | 3.541248e-05
[13 empty] | 1170 | 465.6879 | 5.31942 | 39.19931 | 41.42528 | 39.19931 | 41.42528 |  |  | 2.2367e+24 |  |  | 0.000127313 | [6 empty] | 0.04903894 | 0.04674654 | 3.547882e-05
[13 empty] | 1180 | 464.6259 | 5.291144 | 39.10992 | 41.20508 | 39.10992 | 41.20508 |  |  | 2.2242e+24 |  |  | 0.0001267639 | [6 empty] | 0.04900948 | 0.04671977 | 3.554435e-05
[13 empty] | 1190 | 463.5782 | 5.263122 | 39.02173 | 40.98686 | 39.02173 | 40.98686 |  |  | 2.2119e+24 |  |  | 0.0001262197 | [6 empty] | 0.04898028 | 0.04669323 | 3.56091e-05
[13 empty] | 1200 | 462.5445 | 5.235351 | 38.93472 | 40.77058 | 38.93472 | 40.77058 |  |  | 2.1998e+24 |  |  | 0.0001256802 | [6 empty] | 0.04895135 | 0.04666694 | 3.567307e-05
[13 empty] | 1210 | 461.5246 | 5.207826 | 38.84887 | 40.55623 | 38.84887 | 40.55623 |  |  | 2.1878e+24 |  |  | 0.0001251455 | [6 empty] | 0.04892268 | 0.04664088 | 3.573629e-05
[13 empty] | 1220 | 460.518 | 5.180543 | 38.76414 | 40.34377 | 38.76414 | 40.34377 |  |  | 2.1759e+24 |  |  | 0.0001246154 | [6 empty] | 0.04889426 | 0.04661505 | 3.579876e-05
[13 empty] | 1230 | 459.5246 | 5.1535 | 38.68052 | 40.13317 | 38.68052 | 40.13317 |  |  | 2.1642e+24 |  |  | 0.0001240899 | [6 empty] | 0.04886609 | 0.04658945 | 3.586051e-05
[13 empty] | 1240 | 458.5441 | 5.126693 | 38.59799 | 39.9244 | 38.59799 | 39.9244 |  |  | 2.1526e+24 |  |  | 0.000123569 | [6 empty] | 0.04883817 | 0.04656407 | 3.592154e-05
[13 empty] | 1250 | 457.5762 | 5.100117 | 38.51652 | 39.71745 | 38.51652 | 39.71745 |  |  | 2.1412e+24 |  |  | 0.0001230525 | [6 empty] | 0.0488105 | 0.04653891 | 3.598186e-05
[13 empty] | 1260 | 456.6207 | 5.073771 | 38.43609 | 39.51227 | 38.43609 | 39.51227 |  |  | 2.1299e+24 |  |  | 0.0001225405 | [6 empty] | 0.04878306 | 0.04651397 | 3.60415e-05
[13 empty] | 1270 | 455.6773 | 5.047649 | 38.35667 | 39.30885 | 38.35667 | 39.30885 |  |  | 2.1187e+24 |  |  | 0.0001220329 | [6 empty] | 0.04875586 | 0.04648923 | 3.610046e-05
[13 empty] | 1280 | 454.7457 | 5.02175 | 38.27826 | 39.10716 | 38.27826 | 39.10716 |  |  | 2.1077e+24 |  |  | 0.0001215296 | [6 empty] | 0.04872889 | 0.04646471 | 3.615876e-05
[13 empty] | 1290 | 453.8257 | 4.99607 | 38.20082 | 38.90717 | 38.20082 | 38.90717 |  |  | 2.0968e+24 |  |  | 0.0001210306 | [6 empty] | 0.04870215 | 0.0464404 | 3.621641e-05
[13 empty] | 1300 | 452.9172 | 4.970605 | 38.12434 | 38.70886 | 38.12434 | 38.70886 |  |  | 2.086e+24 |  |  | 0.0001205358 | [6 empty] | 0.04867564 | 0.04641629 | 3.627341e-05
[13 empty] | 1310 | 452.0198 | 4.945354 | 38.04881 | 38.51221 | 38.04881 | 38.51221 |  |  | 2.0754e+24 |  |  | 0.0001200452 | [6 empty] | 0.04864935 | 0.04639239 | 3.632978e-05
[13 empty] | 1320 | 451.1334 | 4.920311 | 37.97419 | 38.3172 | 37.97419 | 38.3172 |  |  | 2.0648e+24 |  |  | 0.0001195588 | [6 empty] | 0.04862327 | 0.04636868 | 3.638554e-05
[13 empty] | 1330 | 450.2577 | 4.895476 | 37.90048 | 38.12379 | 37.90048 | 38.12379 |  |  | 2.0544e+24 |  |  | 0.0001190764 | [6 empty] | 0.04859742 | 0.04634516 | 3.644069e-05
[13 empty] | 1340 | 449.3926 | 4.870845 | 37.82766 | 37.93197 | 37.82766 | 37.93197 |  |  | 2.0442e+24 |  |  | 0.0001185981 | [6 empty] | 0.04857178 | 0.04632184 | 3.649524e-05
[13 empty] | 1350 | 448.5378 | 4.846414 | 37.75571 | 37.74172 | 37.75571 | 37.74172 |  |  | 2.034e+24 |  |  | 0.0001181237 | [6 empty] | 0.04854635 | 0.04629871 | 3.654921e-05
[13 empty] | 1360 | 447.6932 | 4.822182 | 37.68461 | 37.55301 | 37.68461 | 37.55301 |  |  | 2.0239e+24 |  |  | 0.0001176533 | [6 empty] | 0.04852112 | 0.04627577 | 3.66026e-05
[13 empty] | 1370 | 446.8585 | 4.798145 | 37.61435 | 37.36582 | 37.61435 | 37.36582 |  |  | 2.014e+24 |  |  | 0.0001171867 | [6 empty] | 0.04849611 | 0.04625302 | 3.665542e-05
[13 empty] | 1380 | 446.0335 | 4.774302 | 37.54491 | 37.18014 | 37.54491 | 37.18014 |  |  | 2.0042e+24 |  |  | 0.000116724 | [6 empty] | 0.04847129 | 0.04623044 | 3.670769e-05
[13 empty] | 1390 | 445.2182 | 4.750648 | 37.47628 | 36.99594 | 37.47628 | 36.99594 |  |  | 1.9944e+24 |  |  | 0.0001162651 | [6 empty] | 0.04844667 | 0.04620805 | 3.67594e-05
[13 empty] | 1400 | 444.4123 | 4.727183 | 37.40844 | 36.8132 | 37.40844 | 36.8132 |  |  | 1.9848e+24 |  |  | 0.00011581 | [6 empty] | 0.04842225 | 0.04618583 | 3.681058e-05
[13 empty] | 1410 | 443.6156 | 4.703902 | 37.34138 | 36.6319 | 37.34138 | 36.6319 |  |  | 1.9753e+24 |  |  | 0.0001153586 | [6 empty] | 0.04839803 | 0.04616379 | 3.686123e-05
[13 empty] | 1420 | 442.828 | 4.680804 | 37.27508 | 36.45202 | 37.27508 | 36.45202 |  |  | 1.9659e+24 |  |  | 0.0001149108 | [6 empty] | 0.04837399 | 0.04614192 | 3.691136e-05
[13 empty] | 1430 | 442.0492 | 4.657887 | 37.20953 | 36.27355 | 37.20953 | 36.27355 |  |  | 1.9566e+24 |  |  | 0.0001144666 | [6 empty] | 0.04835014 | 0.04612022 | 3.696098e-05
[13 empty] | 1440 | 441.2793 | 4.635147 | 37.14472 | 36.09647 | 37.14472 | 36.09647 |  |  | 1.9474e+24 |  |  | 0.0001140261 | [6 empty] | 0.04832648 | 0.04609869 | 3.70101e-05
[13 empty] | 1450 | 440.5179 | 4.612583 | 37.08063 | 35.92075 | 37.08063 | 35.92075 |  |  | 1.9383e+24 |  |  | 0.000113589 | [6 empty] | 0.048303 | 0.04607733 | 3.705871e-05
[13 empty] | 1460 | 439.765 | 4.590193 | 37.01725 | 35.74638 | 37.01725 | 35.74638 |  |  | 1.9293e+24 |  |  | 0.0001131555 | [6 empty] | 0.04827971 | 0.04605613 | 3.710684e-05
[13 empty] | 1470 | 439.0203 | 4.567973 | 36.95457 | 35.57335 | 36.95457 | 35.57335 |  |  | 1.9204e+24 |  |  | 0.0001127254 | [6 empty] | 0.04825659 | 0.04603509 | 3.715449e-05
[13 empty] | 1480 | 438.2839 | 4.545923 | 36.89258 | 35.40163 | 36.89258 | 35.40163 |  |  | 1.9115e+24 |  |  | 0.0001122987 | [6 empty] | 0.04823365 | 0.04601422 | 3.720167e-05
[13 empty] | 1490 | 437.5554 | 4.524039 | 36.83126 | 35.2312 | 36.83126 | 35.2312 |  |  | 1.9028e+24 |  |  | 0.0001118755 | [6 empty] | 0.04821089 | 0.0459935 | 3.724839e-05
[13 empty] | 1500 | 436.8348 | 4.50232 | 36.7706 | 35.06206 | 36.7706 | 35.06206 |  |  | 1.8941e+24 |  |  | 0.0001114555 | [6 empty] | 0.04818829 | 0.04597293 | 3.729464e-05
Note on T5: [Commentaire à thread] Votre version d’Excel vous permet de lire ce commentaire à thread. Toutefois, les modifications qui y sont apportées seront supprimées si le fichier est ouvert dans une version plus récente d’Excel. En savoir plus : https://go.microsoft.com/fwlink/?linkid=870924 Commentaire : undamaged

## BKP5.1sc3 (hidden)
BKP5.1 C4K | Calvini |  |  |  | BKP5.1 C4K | yr at 21C | DPn | ZSBL | [25 empty] | -5.2487e-06 | :a
[6 empty] | 0 | 1188 | 13.19 | [22 empty] | Eq12: | 0.005 |  | 8.1773e-05 | :b
DP actual (%) | 90 |  |  |  |  | 25.56518 | 1143 | 12.84 | [17 empty] | Isotherm |  |  |  |  | MCi dry at 21/50: | 0.0567 |  | 669.635 | :c
RH (%) | 60 |  |  |  |  | 56.81152 | 1114 | 12.46 | [9 empty] | not higher than 40C |  |  | kJ mol-1 | (yr-1) | Eq26 |  | yr-1 |  |  | GAB fct T(K) |  |  |  | dry g/g | g/cond g | [H+] vs DP | Eq 8002
T (C) | 25 |  |  |  |  | 96.57958 | 1042 | 12.05 | DPi | DP0 | RH | T (c) | time yrs | DP model | ZSBL | DP% | ZS% | DP | ZS | LODP | Ea | Awh | a | b | k | T (k) | RH | Cg | K | Wm, Mo | MC (T) | MC(dp) | EMC | mol l-1
[6 empty] | 164.7534 | 917 | 10.73 | 1188 | 1069.2 | 60 | 25 | 0 | 1069.2 | 12.30219 | 90 | 95.80398 | 90 | 95.80398 | 100 | 126.5 | 7.7112e+24 | 1.6e+25 | 7.5e+24 | 0.0003672047 | 298.15 | 0.6 | 8.77665885 | 0.7793603329 | 0.03963732 | 0.06590354 | 0.0652578 | 0.0612601 | 1.131571e-05 | 4.946318 | : Eq
DPni (undamaged) | 1188 |  |  |  |  | 46.69365 | 1105 | 12.54 |  |  |  |  | 10 | 1032.521 | 12.11078 | 86.9125 | 94.31338 | 86.9125 | 94.31338 |  |  | 7.7112e+24 |  |  | 0.0003672047 | [6 empty] | 0.0652578 | 0.0612601 | 1.131571e-05 | 5.09 | exp data
DPn0 (t=0) | 1069.2 | 22 |  |  |  | 105.0607 | 1076 | 11.93 |  |  |  |  | 20 | 995.6053 | 11.9039 | 83.80516 | 92.7023 | 83.80516 | 92.7023 |  |  | 7.4513e+24 |  |  | 0.0003828049 | [6 empty] | 0.06502841 | 0.06105791 | 1.224834e-05
[6 empty] | 183.2726 | 865 | 10.66 |  |  |  |  | 30 | 959.0459 | 11.68332 | 80.72777 | 90.98451 | 80.72777 | 90.98451 |  |  | 7.1815e+24 |  |  | 0.0003973861 | [6 empty] | 0.06478048 | 0.06083928 | 1.323999e-05
[6 empty] | 300.0067 | 786 | 9.62 |  |  |  |  | 40 | 923.4411 | 11.45171 | 77.73073 | 89.18084 | 77.73073 | 89.18084 |  |  | 6.9059e+24 |  |  | 0.0004105001 | [6 empty] | 0.06451613 | 0.06060606 | 1.427746e-05
[6 empty] | 61.85053 | 1024 | 12.54 |  |  |  |  | 50 | 889.3321 | 11.21244 | 74.85961 | 87.31751 | 74.85961 | 87.31751 |  |  | 6.6292e+24 |  |  | 0.0004217717 | [6 empty] | 0.06423856 | 0.06036105 | 1.534377e-05
[6 empty] | 132.5368 | 914 | 11.7 |  |  |  |  | 60 | 857.1463 | 10.9692 | 72.15036 | 85.42323 | 72.15036 | 85.42323 |  |  | 6.3563e+24 |  |  | 0.000430952 | [6 empty] | 0.06395181 | 0.0601078 | 1.641986e-05
[6 empty] | 265.0737 | 834 | 10.44 |  |  |  |  | 70 | 827.1622 | 10.72556 | 69.62645 | 83.5259 | 69.62645 | 83.5259 |  |  | 6.0914e+24 |  |  | 0.0004379465 | [6 empty] | 0.06366029 | 0.05985021 | 1.748679e-05
[6 empty] | 494.8042 | 594 | 8.13 |  |  |  |  | 80 | 799.505 | 10.48463 | 67.2984 | 81.64964 | 67.2984 | 81.64964 |  |  | 5.8382e+24 |  |  | 0.0004428106 | [6 empty] | 0.06336831 | 0.05959206 | 1.852794e-05
[6 empty] | 108.5415 | 923 | 11.74 |  |  |  |  | 90 | 774.1682 | 10.24881 | 65.16567 | 79.81314 | 65.16567 | 79.81314 |  |  | 5.5988e+24 |  |  | 0.0004457171 | [6 empty] | 0.06307957 | 0.05933664 | 1.953053e-05
[6 empty] | 232.589 | 790 | 10.51 |  |  |  |  | 100 | 751.0494 | 10.01974 | 63.21964 | 78.02929 | 63.21964 | 78.02929 |  |  | 5.3746e+24 |  |  | 0.0004469092 | [6 empty] | 0.06279695 | 0.05908649 | 2.048605e-05
[6 empty] | 434.1661 | 727 | 8.53 |  |  |  |  | 110 | 729.9884 | 9.798437 | 61.44684 | 76.30587 | 61.44684 | 76.30587 |  |  | 5.1658e+24 |  |  | 0.0004466567 | [6 empty] | 0.06252243 | 0.05884339 | 2.139005e-05
[6 empty] | 775.2967 | 500 | 6.62 |  |  |  |  | 120 | 710.7991 | 9.585381 | 59.83157 | 74.64669 | 59.83157 | 74.64669 |  |  | 4.972e+24 |  |  | 0.0004452229 | [6 empty] | 0.06225721 | 0.05860841 | 2.224119e-05
[6 empty] | 152.36 | 823 | 11.58 |  |  |  |  | 130 | 693.2907 | 9.3807 | 58.3578 | 73.05272 | 58.3578 | 73.05272 |  |  | 4.7925e+24 |  |  | 0.0004428454 | [6 empty] | 0.06200187 | 0.05838207 | 2.304035e-05
[6 empty] | 304.72 | 727 | 10.2 |  |  |  |  | 140 | 677.2813 | 9.18428 | 57.01021 | 71.52309 | 57.01021 | 71.52309 |  |  | 4.6261e+24 |  |  | 0.0004397287 | [6 empty] | 0.06175657 | 0.05816453 | 2.378975e-05
[6 empty] | 507.8667 | 605 | 8.04 |  |  |  |  | 150 | 662.6043 | 8.995867 | 55.77477 | 70.05581 | 55.77477 | 70.05581 |  |  | 4.4717e+24 |  |  | 0.000436043 | [6 empty] | 0.06152118 | 0.05795567 | 2.449236e-05
[6 empty] | 711.0134 | 530 | 6.77 |  |  |  |  | 160 | 649.1101 | 8.815121 | 54.6389 | 68.64825 | 54.6389 | 68.64825 |  |  | 4.3284e+24 |  |  | 0.0004319274 | [6 empty] | 0.06129537 | 0.05775524 | 2.515142e-05
[6 empty] | 156.0937 | 928 | 11.72 |  |  |  |  | 170 | 636.6671 | 8.641664 | 53.5915 | 67.29744 | 53.5915 | 67.29744 |  |  | 4.1951e+24 |  |  | 0.0004274938 | [6 empty] | 0.06107876 | 0.05756289 | 2.577024e-05
[6 empty] | 312.1873 | 742 | 10.19 |  |  |  |  | 180 | 625.1596 | 8.475104 | 52.62286 | 66.00034 | 52.62286 | 66.00034 |  |  | 4.0708e+24 |  |  | 0.000422832 | [6 empty] | 0.06087088 | 0.05737822 | 2.635202e-05
[6 empty] | 468.281 | 678 | 9.13 |  |  |  |  | 190 | 614.4869 | 8.31505 | 51.72449 | 64.75391 | 51.72449 | 64.75391 |  |  | 3.9547e+24 |  |  | 0.0004180133 | [6 empty] | 0.06067127 | 0.05720082 | 2.689976e-05
[6 empty] | 780.4683 | 535 | 6.89 |  |  |  |  | 200 | 604.5611 | 8.161126 | 50.88899 | 63.55522 | 50.88899 | 63.55522 |  |  | 3.846e+24 |  |  | 0.0004130939 | [6 empty] | 0.06047945 | 0.05703029 | 2.741625e-05
[13 empty] | 210 | 595.3057 | 8.012972 | 50.1099 | 62.40146 | 50.1099 | 62.40146 |  |  | 3.744e+24 |  |  | 0.0004081187 | [6 empty] | 0.06029499 | 0.05686624 | 2.790403e-05
[13 empty] | 220 | 586.6536 | 7.870248 | 49.38161 | 61.28999 | 49.38161 | 61.28999 |  |  | 3.6482e+24 |  |  | 0.0004031226 | [6 empty] | 0.06011743 | 0.05670828 | 2.836544e-05
|  |  | Eq26 | [9 empty] | 230 | 578.5463 | 7.732638 | 48.69918 | 60.21835 | 48.69918 | 60.21835 |  |  | 3.5579e+24 |  |  | 0.0003981331 | [6 empty] | 0.05994639 | 0.05655605 | 2.880258e-05
|  |  | a | b | [8 empty] | 240 | 570.9324 | 7.599844 | 48.05829 | 59.18421 | 48.05829 | 59.18421 |  |  | 3.4727e+24 |  |  | 0.0003931719 | [6 empty] | 0.05978147 | 0.05640924 | 2.921734e-05
|  |  | 1.6e+25 | 7.5e+24 | [8 empty] | 250 | 563.7668 | 7.471592 | 47.45512 | 58.18544 | 47.45512 | 58.18544 |  |  | 3.3921e+24 |  |  | 0.0003882554 | [6 empty] | 0.05962232 | 0.05626752 | 2.961146e-05
[13 empty] | 260 | 557.0095 | 7.347625 | 46.88632 | 57.22004 | 46.88632 | 57.22004 |  |  | 3.3159e+24 |  |  | 0.0003833966 | [6 empty] | 0.05946862 | 0.05613061 | 2.99865e-05
[13 empty] | 270 | 550.6252 | 7.227705 | 46.34892 | 56.28615 | 46.34892 | 56.28615 |  |  | 3.2435e+24 |  |  | 0.0003786052 | [6 empty] | 0.05932005 | 0.05599823 | 3.034386e-05
[13 empty] | 280 | 544.5825 | 7.111612 | 45.84028 | 55.38207 | 45.84028 | 55.38207 |  |  | 3.1748e+24 |  |  | 0.0003738886 | [6 empty] | 0.05917634 | 0.05587015 | 3.068482e-05
[13 empty] | 290 | 538.8535 | 6.999142 | 45.35804 | 54.5062 | 45.35804 | 54.5062 |  |  | 3.1094e+24 |  |  | 0.000369252 | [6 empty] | 0.05903721 | 0.05574611 | 3.101054e-05
[6 empty] | FALSE | [6 empty] | 300 | 533.4133 | 6.890104 | 44.90011 | 53.65706 | 44.90011 | 53.65706 |  |  | 3.0471e+24 |  |  | 0.0003646992 | [6 empty] | 0.05890242 | 0.05562592 | 3.132209e-05
[13 empty] | 310 | 528.2395 | 6.784321 | 44.4646 | 52.83328 | 44.4646 | 52.83328 |  |  | 2.9876e+24 |  |  | 0.0003602328 | [6 empty] | 0.05877174 | 0.05550936 | 3.16204e-05
[13 empty] | 320 | 523.312 | 6.68163 | 44.04983 | 52.03357 | 44.04983 | 52.03357 |  |  | 2.9308e+24 |  |  | 0.0003558543 | [6 empty] | 0.05864497 | 0.05539625 | 3.190637e-05
[13 empty] | 330 | 518.6127 | 6.581878 | 43.65427 | 51.25674 | 43.65427 | 51.25674 |  |  | 2.8765e+24 |  |  | 0.0003515643 | [6 empty] | 0.0585219 | 0.05528643 | 3.218078e-05
[13 empty] | 340 | 514.1253 | 6.484922 | 43.27654 | 50.50169 | 43.27654 | 50.50169 |  |  | 2.8245e+24 |  |  | 0.000347363 | [6 empty] | 0.05840235 | 0.05517972 | 3.244438e-05
[13 empty] | 350 | 509.8351 | 6.39063 | 42.91541 | 49.76738 | 42.91541 | 49.76738 |  |  | 2.7746e+24 |  |  | 0.0003432499 | [6 empty] | 0.05828615 | 0.05507599 | 3.269781e-05
[13 empty] | 360 | 505.7286 | 6.298876 | 42.56974 | 49.05285 | 42.56974 | 49.05285 |  |  | 2.7268e+24 |  |  | 0.0003392242 | [6 empty] | 0.05817315 | 0.05497508 | 3.294171e-05
[13 empty] | 370 | 501.7936 | 6.209546 | 42.23851 | 48.35718 | 42.23851 | 48.35718 |  |  | 2.6808e+24 |  |  | 0.0003352848 | [6 empty] | 0.05806319 | 0.05487686 | 3.317663e-05
[13 empty] | 380 | 498.0189 | 6.12253 | 41.92079 | 47.67954 | 41.92079 | 47.67954 |  |  | 2.6366e+24 |  |  | 0.0003314303 | [6 empty] | 0.05795613 | 0.05478122 | 3.34031e-05
[13 empty] | 390 | 494.3945 | 6.037727 | 41.6157 | 47.01913 | 41.6157 | 47.01913 |  |  | 2.5941e+24 |  |  | 0.0003276592 | [6 empty] | 0.05785185 | 0.05468804 | 3.362159e-05
[13 empty] | 400 | 490.911 | 5.95504 | 41.32248 | 46.37521 | 41.32248 | 46.37521 |  |  | 2.5531e+24 |  |  | 0.0003239698 | [6 empty] | 0.05775022 | 0.05459722 | 3.383254e-05
[13 empty] | 410 | 487.5599 | 5.874382 | 41.0404 | 45.74707 | 41.0404 | 45.74707 |  |  | 2.5136e+24 |  |  | 0.0003203603 | [6 empty] | 0.05765112 | 0.05450864 | 3.403638e-05
[13 empty] | 420 | 484.3334 | 5.795666 | 40.7688 | 45.13407 | 40.7688 | 45.13407 |  |  | 2.4756e+24 |  |  | 0.0003168289 | [6 empty] | 0.05755446 | 0.05442222 | 3.423347e-05
[13 empty] | 430 | 481.2241 | 5.718813 | 40.50708 | 44.53557 | 40.50708 | 44.53557 |  |  | 2.4388e+24 |  |  | 0.0003133736 | [6 empty] | 0.05746012 | 0.05433786 | 3.442417e-05
[13 empty] | 440 | 478.2256 | 5.643749 | 40.25468 | 43.95101 | 40.25468 | 43.95101 |  |  | 2.4032e+24 |  |  | 0.0003099927 | [6 empty] | 0.05736802 | 0.05425549 | 3.46088e-05
[13 empty] | 450 | 475.3315 | 5.570404 | 40.01107 | 43.37983 | 40.01107 | 43.37983 |  |  | 2.3689e+24 |  |  | 0.0003066841 | [6 empty] | 0.05727806 | 0.05417502 | 3.478768e-05
[13 empty] | 460 | 472.5363 | 5.49871 | 39.77578 | 42.82151 | 39.77578 | 42.82151 |  |  | 2.3356e+24 |  |  | 0.0003034459 | [6 empty] | 0.05719016 | 0.05409638 | 3.496109e-05
[13 empty] | 470 | 469.8346 | 5.428605 | 39.54836 | 42.27556 | 39.54836 | 42.27556 |  |  | 2.3034e+24 |  |  | 0.0003002763 | [6 empty] | 0.05710424 | 0.0540195 | 3.512928e-05
[13 empty] | 480 | 467.2215 | 5.360028 | 39.32841 | 41.74152 | 39.32841 | 41.74152 |  |  | 2.2722e+24 |  |  | 0.0002971734 | [6 empty] | 0.05702022 | 0.0539443 | 3.529252e-05
[13 empty] | 490 | 464.6926 | 5.292924 | 39.11554 | 41.21894 | 39.11554 | 41.21894 |  |  | 2.242e+24 |  |  | 0.0002941354 | [6 empty] | 0.05693804 | 0.05387074 | 3.545103e-05
[13 empty] | 500 | 462.2435 | 5.227239 | 38.90938 | 40.70742 | 38.90938 | 40.70742 |  |  | 2.2127e+24 |  |  | 0.0002911604 | [6 empty] | 0.05685762 | 0.05379875 | 3.560503e-05
[13 empty] | 510 | 459.8703 | 5.162923 | 38.70962 | 40.20655 | 38.70962 | 40.20655 |  |  | 2.1843e+24 |  |  | 0.0002882467 | [6 empty] | 0.0567789 | 0.05372826 | 3.575472e-05
[13 empty] | 520 | 457.5693 | 5.099927 | 38.51594 | 39.71597 | 38.51594 | 39.71597 |  |  | 2.1566e+24 |  |  | 0.0002853926 | [6 empty] | 0.05670182 | 0.05365924 | 3.590029e-05
[13 empty] | 530 | 455.3371 | 5.038206 | 38.32804 | 39.23531 | 38.32804 | 39.23531 |  |  | 2.1298e+24 |  |  | 0.0002825964 | [6 empty] | 0.05662632 | 0.05359162 | 3.604193e-05
[13 empty] | 540 | 453.1705 | 4.977716 | 38.14567 | 38.76424 | 38.14567 | 38.76424 |  |  | 2.1037e+24 |  |  | 0.0002798564 | [6 empty] | 0.05655235 | 0.05352537 | 3.61798e-05
[13 empty] | 550 | 451.0664 | 4.918416 | 37.96856 | 38.30243 | 37.96856 | 38.30243 |  |  | 2.0783e+24 |  |  | 0.0002771712 | [6 empty] | 0.05647986 | 0.05346042 | 3.631406e-05
[13 empty] | 560 | 449.0221 | 4.860266 | 37.79647 | 37.84959 | 37.79647 | 37.84959 |  |  | 2.0537e+24 |  |  | 0.0002745391 | [6 empty] | 0.05640879 | 0.05339674 | 3.644486e-05
[13 empty] | 570 | 447.0347 | 4.803229 | 37.62919 | 37.40541 | 37.62919 | 37.40541 |  |  | 2.0296e+24 |  |  | 0.0002719586 | [6 empty] | 0.0563391 | 0.05333429 | 3.657234e-05
[13 empty] | 580 | 445.102 | 4.747269 | 37.46649 | 36.96962 | 37.46649 | 36.96962 |  |  | 2.0062e+24 |  |  | 0.0002694284 | [6 empty] | 0.05627074 | 0.05327303 | 3.669664e-05
[13 empty] | 590 | 443.2214 | 4.692352 | 37.3082 | 36.54195 | 37.3082 | 36.54195 |  |  | 1.9835e+24 |  |  | 0.000266947 | [6 empty] | 0.05620368 | 0.05321292 | 3.681789e-05
[13 empty] | 600 | 441.3908 | 4.638446 | 37.15411 | 36.12216 | 37.15411 | 36.12216 |  |  | 1.9613e+24 |  |  | 0.000264513 | [6 empty] | 0.05613787 | 0.05315392 | 3.693619e-05
[13 empty] | 610 | 439.6081 | 4.585519 | 37.00405 | 35.70998 | 37.00405 | 35.70998 |  |  | 1.9396e+24 |  |  | 0.0002621251 | [6 empty] | 0.05607326 | 0.053096 | 3.705167e-05
[13 empty] | 620 | 437.8714 | 4.533541 | 36.85786 | 35.3052 | 36.85786 | 35.3052 |  |  | 1.9185e+24 |  |  | 0.0002597821 | [6 empty] | 0.05600983 | 0.05303912 | 3.716443e-05
[13 empty] | 630 | 436.1788 | 4.482485 | 36.71538 | 34.9076 | 36.71538 | 34.9076 |  |  | 1.8979e+24 |  |  | 0.0002574827 | [6 empty] | 0.05594754 | 0.05298326 | 3.727457e-05
[13 empty] | 640 | 434.5284 | 4.432322 | 36.57647 | 34.51695 | 36.57647 | 34.51695 |  |  | 1.8778e+24 |  |  | 0.0002552258 | [6 empty] | 0.05588635 | 0.05292838 | 3.738219e-05
[13 empty] | 650 | 432.9188 | 4.383026 | 36.44097 | 34.13306 | 36.44097 | 34.13306 |  |  | 1.8582e+24 |  |  | 0.0002530102 | [6 empty] | 0.05582623 | 0.05287445 | 3.748739e-05
[13 empty] | 660 | 431.3482 | 4.334573 | 36.30877 | 33.75573 | 36.30877 | 33.75573 |  |  | 1.839e+24 |  |  | 0.0002508347 | [6 empty] | 0.05576716 | 0.05282145 | 3.759024e-05
[13 empty] | 670 | 429.8152 | 4.286939 | 36.17973 | 33.38478 | 36.17973 | 33.38478 |  |  | 1.8202e+24 |  |  | 0.0002486983 | [6 empty] | 0.05570909 | 0.05276936 | 3.769083e-05
[13 empty] | 680 | 428.3184 | 4.2401 | 36.05374 | 33.02002 | 36.05374 | 33.02002 |  |  | 1.8019e+24 |  |  | 0.0002465999 | [6 empty] | 0.055652 | 0.05271813 | 3.778925e-05
[13 empty] | 690 | 426.8565 | 4.194035 | 35.93068 | 32.66128 | 35.93068 | 32.66128 |  |  | 1.784e+24 |  |  | 0.0002445387 | [6 empty] | 0.05559587 | 0.05266776 | 3.788555e-05
[13 empty] | 700 | 425.4281 | 4.148721 | 35.81045 | 32.3084 | 35.81045 | 32.3084 |  |  | 1.7665e+24 |  |  | 0.0002425134 | [6 empty] | 0.05554066 | 0.05261821 | 3.797983e-05
[13 empty] | 710 | 424.0321 | 4.104139 | 35.69294 | 31.96121 | 35.69294 | 31.96121 |  |  | 1.7494e+24 |  |  | 0.0002405233 | [6 empty] | 0.05548636 | 0.05256947 | 3.807213e-05
[13 empty] | 720 | 422.6673 | 4.060269 | 35.57806 | 31.61957 | 35.57806 | 31.61957 |  |  | 1.7327e+24 |  |  | 0.0002385675 | [6 empty] | 0.05543293 | 0.05252151 | 3.816254e-05
[13 empty] | 730 | 421.3326 | 4.017093 | 35.46571 | 31.28333 | 35.46571 | 31.28333 |  |  | 1.7163e+24 |  |  | 0.0002366449 | [6 empty] | 0.05538035 | 0.05247431 | 3.825111e-05
[13 empty] | 740 | 420.027 | 3.974591 | 35.35581 | 30.95235 | 35.35581 | 30.95235 |  |  | 1.7002e+24 |  |  | 0.0002347549 | [6 empty] | 0.05532861 | 0.05242785 | 3.83379e-05
[13 empty] | 750 | 418.7495 | 3.932747 | 35.24827 | 30.62649 | 35.24827 | 30.62649 |  |  | 1.6845e+24 |  |  | 0.0002328965 | [6 empty] | 0.05527767 | 0.05238211 | 3.842296e-05
[13 empty] | 760 | 417.4991 | 3.891544 | 35.14302 | 30.30561 | 35.14302 | 30.30561 |  |  | 1.6691e+24 |  |  | 0.000231069 | [6 empty] | 0.05522752 | 0.05233708 | 3.850636e-05
[13 empty] | 770 | 416.2749 | 3.850965 | 35.03998 | 29.9896 | 35.03998 | 29.9896 |  |  | 1.654e+24 |  |  | 0.0002292715 | [6 empty] | 0.05517814 | 0.05229273 | 3.858814e-05
[13 empty] | 780 | 415.0761 | 3.810994 | 34.93907 | 29.67833 | 34.93907 | 29.67833 |  |  | 1.6392e+24 |  |  | 0.0002275034 | [6 empty] | 0.05512951 | 0.05224905 | 3.866835e-05
[13 empty] | 790 | 413.9019 | 3.771618 | 34.84022 | 29.37168 | 34.84022 | 29.37168 |  |  | 1.6247e+24 |  |  | 0.0002257639 | [6 empty] | 0.05508161 | 0.05220602 | 3.874704e-05
[13 empty] | 800 | 412.7513 | 3.73282 | 34.74338 | 29.06955 | 34.74338 | 29.06955 |  |  | 1.6105e+24 |  |  | 0.0002240524 | [6 empty] | 0.05503442 | 0.05216362 | 3.882426e-05
[13 empty] | 810 | 411.6238 | 3.694588 | 34.64847 | 28.77181 | 34.64847 | 28.77181 |  |  | 1.5965e+24 |  |  | 0.0002223681 | [6 empty] | 0.05498792 | 0.05212185 | 3.890005e-05
[13 empty] | 820 | 410.5186 | 3.656907 | 34.55544 | 28.47837 | 34.55544 | 28.47837 |  |  | 1.5829e+24 |  |  | 0.0002207103 | [6 empty] | 0.0549421 | 0.05208068 | 3.897445e-05
[13 empty] | 830 | 409.4349 | 3.619765 | 34.46422 | 28.18912 | 34.46422 | 28.18912 |  |  | 1.5694e+24 |  |  | 0.0002190785 | [6 empty] | 0.05489695 | 0.0520401 | 3.90475e-05
[13 empty] | 840 | 408.3722 | 3.583148 | 34.37476 | 27.90396 | 34.37476 | 27.90396 |  |  | 1.5563e+24 |  |  | 0.0002174721 | [6 empty] | 0.05485243 | 0.0520001 | 3.911924e-05
[13 empty] | 850 | 407.3297 | 3.547045 | 34.28701 | 27.62281 | 34.28701 | 27.62281 |  |  | 1.5433e+24 |  |  | 0.0002158904 | [6 empty] | 0.05480855 | 0.05196066 | 3.918971e-05
[13 empty] | 860 | 406.307 | 3.511443 | 34.20092 | 27.34556 | 34.20092 | 27.34556 |  |  | 1.5306e+24 |  |  | 0.0002143328 | [6 empty] | 0.05476528 | 0.05192177 | 3.925894e-05
[13 empty] | 870 | 405.3033 | 3.476331 | 34.11644 | 27.07212 | 34.11644 | 27.07212 |  |  | 1.5182e+24 |  |  | 0.0002127988 | [6 empty] | 0.05472262 | 0.05188342 | 3.932697e-05
[13 empty] | 880 | 404.3182 | 3.441699 | 34.03352 | 26.80242 | 34.03352 | 26.80242 |  |  | 1.5059e+24 |  |  | 0.0002112879 | [6 empty] | 0.05468054 | 0.05184559 | 3.939383e-05
[13 empty] | 890 | 403.3511 | 3.407535 | 33.95211 | 26.53637 | 33.95211 | 26.53637 |  |  | 1.4939e+24 |  |  | 0.0002097995 | [6 empty] | 0.05463903 | 0.05180828 | 3.945956e-05
[13 empty] | 900 | 402.4014 | 3.373829 | 33.87217 | 26.27388 | 33.87217 | 26.27388 |  |  | 1.4821e+24 |  |  | 0.0002083331 | [6 empty] | 0.05459809 | 0.05177146 | 3.952417e-05
[13 empty] | 910 | 401.4688 | 3.340571 | 33.79367 | 26.01488 | 33.79367 | 26.01488 |  |  | 1.4705e+24 |  |  | 0.0002068883 | [6 empty] | 0.05455769 | 0.05173514 | 3.958771e-05
[13 empty] | 920 | 400.5527 | 3.307751 | 33.71655 | 25.75929 | 33.71655 | 25.75929 |  |  | 1.4591e+24 |  |  | 0.0002054644 | [6 empty] | 0.05451783 | 0.0516993 | 3.96502e-05
[13 empty] | 930 | 399.6526 | 3.275359 | 33.64079 | 25.50704 | 33.64079 | 25.50704 |  |  | 1.4479e+24 |  |  | 0.0002040612 | [6 empty] | 0.0544785 | 0.05166393 | 3.971167e-05
[13 empty] | 940 | 398.7681 | 3.243387 | 33.56634 | 25.25806 | 33.56634 | 25.25806 |  |  | 1.4368e+24 |  |  | 0.000202678 | [6 empty] | 0.05443968 | 0.05162902 | 3.977214e-05
[13 empty] | 950 | 397.8989 | 3.211826 | 33.49317 | 25.01228 | 33.49317 | 25.01228 |  |  | 1.426e+24 |  |  | 0.0002013145 | [6 empty] | 0.05440137 | 0.05159455 | 3.983165e-05
[13 empty] | 960 | 397.0444 | 3.180667 | 33.42125 | 24.76962 | 33.42125 | 24.76962 |  |  | 1.4153e+24 |  |  | 0.0001999703 | [6 empty] | 0.05436354 | 0.05156053 | 3.98902e-05
[13 empty] | 970 | 396.2043 | 3.149902 | 33.35053 | 24.53003 | 33.35053 | 24.53003 |  |  | 1.4048e+24 |  |  | 0.0001986449 | [6 empty] | 0.0543262 | 0.05152694 | 3.994784e-05
[13 empty] | 980 | 395.3782 | 3.119522 | 33.281 | 24.29345 | 33.281 | 24.29345 |  |  | 1.3945e+24 |  |  | 0.0001973379 | [6 empty] | 0.05428933 | 0.05149377 | 4.000458e-05
[13 empty] | 990 | 394.5658 | 3.089519 | 33.21261 | 24.0598 | 33.21261 | 24.0598 |  |  | 1.3843e+24 |  |  | 0.000196049 | [6 empty] | 0.05425292 | 0.05146101 | 4.006044e-05
[13 empty] | 1000 | 393.7666 | 3.059888 | 33.14534 | 23.82905 | 33.14534 | 23.82905 |  |  | 1.3743e+24 |  |  | 0.0001947777 | [6 empty] | 0.05421696 | 0.05142866 | 4.011544e-05
[13 empty] | 1010 | 392.9804 | 3.030617 | 33.07916 | 23.6011 | 33.07916 | 23.6011 |  |  | 1.3645e+24 |  |  | 0.0001935238 | [6 empty] | 0.05418145 | 0.0513967 | 4.016961e-05
[13 empty] | 1020 | 392.2069 | 3.001705 | 33.01405 | 23.37594 | 33.01405 | 23.37594 |  |  | 1.3548e+24 |  |  | 0.0001922867 | [6 empty] | 0.05414637 | 0.05136514 | 4.022297e-05
[13 empty] | 1030 | 391.4455 | 2.973136 | 32.94996 | 23.15346 | 32.94996 | 23.15346 |  |  | 1.3453e+24 |  |  | 0.0001910662 | [6 empty] | 0.05411172 | 0.05133396 | 4.027553e-05
[13 empty] | 1040 | 390.6964 | 2.944917 | 32.8869 | 22.9337 | 32.8869 | 22.9337 |  |  | 1.3359e+24 |  |  | 0.0001898619 | [6 empty] | 0.05407749 | 0.05130314 | 4.032731e-05
[13 empty] | 1050 | 389.9586 | 2.917017 | 32.8248 | 22.71643 | 32.8248 | 22.71643 |  |  | 1.3266e+24 |  |  | 0.0001886738 | [6 empty] | 0.05404367 | 0.0512727 | 4.037833e-05
[13 empty] | 1060 | 389.2329 | 2.889475 | 32.76371 | 22.50195 | 32.76371 | 22.50195 |  |  | 1.3175e+24 |  |  | 0.0001875006 | [6 empty] | 0.05401023 | 0.05124261 | 4.042863e-05
[13 empty] | 1070 | 388.517 | 2.8622 | 32.70345 | 22.28954 | 32.70345 | 22.28954 |  |  | 1.3085e+24 |  |  | 0.0001863439 | [6 empty] | 0.05397722 | 0.05121289 | 4.047816e-05
[13 empty] | 1080 | 387.8146 | 2.835347 | 32.64433 | 22.08042 | 32.64433 | 22.08042 |  |  | 1.2997e+24 |  |  | 0.0001851998 | [6 empty] | 0.05394454 | 0.05118347 | 4.052707e-05
[13 empty] | 1090 | 387.1176 | 2.808598 | 32.58566 | 21.87212 | 32.58566 | 21.87212 |  |  | 1.291e+24 |  |  | 0.0001840749 | [6 empty] | 0.05391235 | 0.05115449 | 4.057511e-05
[13 empty] | 1100 | 386.4413 | 2.782556 | 32.52873 | 21.66931 | 32.52873 | 21.66931 |  |  | 1.2824e+24 |  |  | 0.0001829558 | [6 empty] | 0.0538803 | 0.05112563 | 4.062283e-05
[13 empty] | 1110 | 385.7547 | 2.756021 | 32.47094 | 21.46267 | 32.47094 | 21.46267 |  |  | 1.274e+24 |  |  | 0.0001818675 | [6 empty] | 0.05384909 | 0.05109753 | 4.066918e-05
[13 empty] | 1120 | 385.1184 | 2.731348 | 32.41738 | 21.27052 | 32.41738 | 21.27052 |  |  | 1.2655e+24 |  |  | 0.00018076 | [6 empty] | 0.05381729 | 0.0510689 | 4.071629e-05
[13 empty] | 1130 | 384.4113 | 2.70383 | 32.35785 | 21.05623 | 32.35785 | 21.05623 |  |  | 1.2576e+24 |  |  | 0.0001797315 | [6 empty] | 0.05378772 | 0.05104227 | 4.075998e-05
[13 empty] | 1140 | 383.875 | 2.682895 | 32.31271 | 20.89319 | 32.31271 | 20.89319 |  |  | 1.2488e+24 |  |  | 0.0001785859 | [6 empty] | 0.05375474 | 0.05101257 | 4.080859e-05
[13 empty] | 1150 | 383.0222 | 2.649478 | 32.24093 | 20.63296 | 32.24093 | 20.63296 |  |  | 1.2421e+24 |  |  | 0.0001777153 | [6 empty] | 0.05372965 | 0.05098998 | 4.084549e-05
[13 empty] | 1160 | 382.8408 | 2.642354 | 32.22566 | 20.57748 | 32.22566 | 20.57748 |  |  | 1.2315e+24 |  |  | 0.0001763276 | [6 empty] | 0.0536896 | 0.05095391 | 4.090424e-05
[13 empty] | 1170 | 381.3132 | 2.582068 | 32.09707 | 20.10799 | 32.09707 | 20.10799 |  |  | 1.2293e+24 |  |  | 0.000176032 | [6 empty] | 0.05368106 | 0.05094622 | 4.091674e-05
[13 empty] | 1180 | 381.3132 | 2.582068 | 32.09707 | 20.10799 | 32.09707 | 20.10799 |  |  | 1.2103e+24 |  |  | 0.000173535 | [6 empty] | 0.05360881 | 0.05088114 | 4.102218e-05
[13 empty] | 1190 | 380.7251 | 2.55873 | 32.04757 | 19.92626 | 32.04757 | 19.92626 |  |  | 1.2103e+24 |  |  | 0.000173535 | [6 empty] | 0.05360881 | 0.05088114 | 4.102218e-05
[13 empty] | 1200 | 380.1087 | 2.534191 | 31.99568 | 19.73516 | 31.99568 | 19.73516 |  |  | 1.203e+24 |  |  | 0.0001725705 | [6 empty] | 0.05358085 | 0.05085594 | 4.106283e-05
[13 empty] | 1210 | 379.5773 | 2.512973 | 31.95095 | 19.56991 | 31.95095 | 19.56991 |  |  | 1.1953e+24 |  |  | 0.0001715574 | [6 empty] | 0.05355144 | 0.05082945 | 4.110548e-05
[13 empty] | 1220 | 378.8909 | 2.485479 | 31.89317 | 19.35581 | 31.89317 | 19.35581 |  |  | 1.1887e+24 |  |  | 0.0001706825 | [6 empty] | 0.05352601 | 0.05080654 | 4.114228e-05
[13 empty] | 1230 | 378.5593 | 2.472161 | 31.86526 | 19.25209 | 31.86526 | 19.25209 |  |  | 1.1801e+24 |  |  | 0.0001695502 | [6 empty] | 0.05349306 | 0.05077685 | 4.118986e-05
[13 empty] | 1240 | 377.4914 | 2.42911 | 31.77537 | 18.91683 | 31.77537 | 18.91683 |  |  | 1.176e+24 |  |  | 0.0001690023 | [6 empty] | 0.0534771 | 0.05076247 | 4.121286e-05
[13 empty] | 1250 | 377.4914 | 2.42911 | 31.77537 | 18.91683 | 31.77537 | 18.91683 |  |  | 1.1626e+24 |  |  | 0.0001672337 | [6 empty] | 0.0534255 | 0.05071598 | 4.128701e-05
[13 empty] | 1260 | 376.2896 | 2.380368 | 31.67421 | 18.53725 | 31.67421 | 18.53725 |  |  | 1.1626e+24 |  |  | 0.0001672337 | [6 empty] | 0.0534255 | 0.05071598 | 4.128701e-05
[13 empty] | 1270 | 376.2896 | 2.380368 | 31.67421 | 18.53725 | 31.67421 | 18.53725 |  |  | 1.1476e+24 |  |  | 0.0001652361 | [6 empty] | 0.05336709 | 0.05066333 | 4.13706e-05
[13 empty] | 1280 | 375.4727 | 2.347059 | 31.60545 | 18.27785 | 31.60545 | 18.27785 |  |  | 1.1476e+24 |  |  | 0.0001652361 | [6 empty] | 0.05336709 | 0.05066333 | 4.13706e-05
[13 empty] | 1290 | 375.4727 | 2.347059 | 31.60545 | 18.27785 | 31.60545 | 18.27785 |  |  | 1.1374e+24 |  |  | 0.0001638739 | [6 empty] | 0.05332717 | 0.05062736 | 4.142751e-05
[13 empty] | 1300 | 373.8941 | 2.282277 | 31.47257 | 17.77336 | 31.47257 | 17.77336 |  |  | 1.1374e+24 |  |  | 0.0001638739 | [6 empty] | 0.05332717 | 0.05062736 | 4.142751e-05
[13 empty] | 1310 | 373.8941 | 2.282277 | 31.47257 | 17.77336 | 31.47257 | 17.77336 |  |  | 1.1176e+24 |  |  | 0.0001612315 | [6 empty] | 0.05324953 | 0.05055738 | 4.153768e-05
[13 empty] | 1320 | 373.8941 | 2.282277 | 31.47257 | 17.77336 | 31.47257 | 17.77336 |  |  | 1.1176e+24 |  |  | 0.0001612315 | [6 empty] | 0.05324953 | 0.05055738 | 4.153768e-05
[13 empty] | 1330 | 372.465 | 2.223158 | 31.35227 | 17.31297 | 31.35227 | 17.31297 |  |  | 1.1176e+24 |  |  | 0.0001612315 | [6 empty] | 0.05324953 | 0.05055738 | 4.153768e-05
[13 empty] | 1340 | 372.465 | 2.223158 | 31.35227 | 17.31297 | 31.35227 | 17.31297 |  |  | 1.0997e+24 |  |  | 0.0001588281 | [6 empty] | 0.05317868 | 0.0504935 | 4.163763e-05
[13 empty] | 1350 | 372.465 | 2.223158 | 31.35227 | 17.31297 | 31.35227 | 17.31297 |  |  | 1.0997e+24 |  |  | 0.0001588281 | [6 empty] | 0.05317868 | 0.0504935 | 4.163763e-05
[13 empty] | 1360 | 370.8814 | 2.157117 | 31.21897 | 16.79867 | 31.21897 | 16.79867 |  |  | 1.0997e+24 |  |  | 0.0001588281 | [6 empty] | 0.05317868 | 0.0504935 | 4.163763e-05
[13 empty] | 1370 | 370.8814 | 2.157117 | 31.21897 | 16.79867 | 31.21897 | 16.79867 |  |  | 1.0798e+24 |  |  | 0.0001561525 | [6 empty] | 0.05309954 | 0.05042214 | 4.174864e-05
[13 empty] | 1380 | 370.8814 | 2.157117 | 31.21897 | 16.79867 | 31.21897 | 16.79867 |  |  | 1.0798e+24 |  |  | 0.0001561525 | [6 empty] | 0.05309954 | 0.05042214 | 4.174864e-05
[13 empty] | 1390 | 369.8344 | 2.113143 | 31.13084 | 16.45622 | 31.13084 | 16.45622 |  |  | 1.0798e+24 |  |  | 0.0001561525 | [6 empty] | 0.05309954 | 0.05042214 | 4.174864e-05
[13 empty] | 1400 | 369.8344 | 2.113143 | 31.13084 | 16.45622 | 31.13084 | 16.45622 |  |  | 1.0667e+24 |  |  | 0.0001543762 | [6 empty] | 0.05304683 | 0.05037462 | 4.182218e-05
[13 empty] | 1410 | 369.2183 | 2.087152 | 31.07898 | 16.25381 | 31.07898 | 16.25381 |  |  | 1.0667e+24 |  |  | 0.0001543762 | [6 empty] | 0.05304683 | 0.05037462 | 4.182218e-05
[13 empty] | 1420 | 369.1628 | 2.084804 | 31.07431 | 16.23553 | 31.07431 | 16.23553 |  |  | 1.0589e+24 |  |  | 0.0001533284 | [6 empty] | 0.05301569 | 0.05034653 | 4.186551e-05
[13 empty] | 1430 | 367.7798 | 2.026121 | 30.95789 | 15.77853 | 30.95789 | 15.77853 |  |  | 1.0582e+24 |  |  | 0.0001532339 | [6 empty] | 0.05301287 | 0.05034399 | 4.186942e-05
[13 empty] | 1440 | 367.7798 | 2.026121 | 30.95789 | 15.77853 | 30.95789 | 15.77853 |  |  | 1.0408e+24 |  |  | 0.000150874 | [6 empty] | 0.05294254 | 0.05028056 | 4.196683e-05
[13 empty] | 1450 | 367.7798 | 2.026121 | 30.95789 | 15.77853 | 30.95789 | 15.77853 |  |  | 1.0408e+24 |  |  | 0.000150874 | [6 empty] | 0.05294254 | 0.05028056 | 4.196683e-05
[13 empty] | 1460 | 366.6498 | 1.977844 | 30.86278 | 15.40257 | 30.86278 | 15.40257 |  |  | 1.0408e+24 |  |  | 0.000150874 | [6 empty] | 0.05294254 | 0.05028056 | 4.196683e-05
[13 empty] | 1470 | 366.6498 | 1.977844 | 30.86278 | 15.40257 | 30.86278 | 15.40257 |  |  | 1.0266e+24 |  |  | 0.0001489385 | [6 empty] | 0.05288469 | 0.05022838 | 4.204657e-05
[13 empty] | 1480 | 366.5004 | 1.971439 | 30.8502 | 15.35269 | 30.8502 | 15.35269 |  |  | 1.0266e+24 |  |  | 0.0001489385 | [6 empty] | 0.05288469 | 0.05022838 | 4.204657e-05
[13 empty] | 1490 | 365.4226 | 1.925077 | 30.75948 | 14.99164 | 30.75948 | 14.99164 |  |  | 1.0247e+24 |  |  | 0.0001486821 | [6 empty] | 0.05287701 | 0.05022145 | 4.205713e-05
[13 empty] | 1500 | 365.4226 | 1.925077 | 30.75948 | 14.99164 | 30.75948 | 14.99164 |  |  | 1.0111e+24 |  |  | 0.000146829 | [6 empty] | 0.05282145 | 0.05017133 | 4.213333e-05
Note on T5: [Commentaire à thread] Votre version d’Excel vous permet de lire ce commentaire à thread. Toutefois, les modifications qui y sont apportées seront supprimées si le fichier est ouvert dans une version plus récente d’Excel. En savoir plus : https://go.microsoft.com/fwlink/?linkid=870924 Commentaire : undamaged

## BKP9.6sc1 (hidden)
BK9.6 C9k | Calvini |  |  |  | BK9.6 C9k | yr at 21C | DPn | ZSBL | [25 empty] | 1.8642e-10 | :a
[6 empty] | 0 | 2419 | 14.33 | [22 empty] | Eq12: | 0.003 |  | 3.3262e-08 | :b
DP actual (%) | 100 |  |  |  |  | 324.8543 | 2286 | 13.77 | [17 empty] | Isotherm |  |  |  |  | MCi dry at 21/50: | 0.0591 |  | 290.879 | :c
RH (%) | 40 |  |  |  |  | 686.3119 | 1985 | 13.69 | [9 empty] | not higher than 40C |  |  | kJ mol-1 | (yr-1) | Eq26 |  | yr-1 |  |  | GAB fct T(K) |  |  |  | dry g/g | g/cond g | [H+] vs DP | Eq 8002
T (C) | 15 |  |  |  |  | 1377.199 | 1594 | 13.58 | DPi | DP0 | RH | T (c) | time yrs | DP model | ZSBL | DP% | ZS% | DP | ZS | LODP | Ea | Awh | a | b | k | T (k) | RH | Cg | K | Wm, Mo | MC (T) | MC(dp) | EMC | mol l-1
[6 empty] | 2562.231 | 1248 | 12.33 | 2419 | 2419 | 40 | 15 | 0 | 2419 | 14.215 | 100 | 100 | 100 | 100 | 100 | 127.1 | 5.5e+28 | 1.1e+29 | 5.5e+28 | 4.810478e-06 | 288.15 | 0.4 | 11.84882179 | 0.8067843 | 0.04143626 | 0.05197395 | 0.05197395 | 0.04940612 | 1.945536e-10 | 9.710961 | : Eq
DPni (undamaged) | 2419 |  |  |  |  | 565.4148 | 2005 | 14.16 |  |  |  |  | 10 | 2416.305 | 14.21279 | 99.88857 | 99.98442 | 99.88857 | 99.98442 |  |  | 5.5e+28 |  |  | 4.810478e-06 | [6 empty] | 0.05197395 | 0.04940612 | 1.945536e-10 | 9.64 | exp data
DPn0 (t=0) | 2419 | 22 |  |  |  | 1195.448 | 1692 | 13.21 |  |  |  |  | 20 | 2413.619 | 14.21057 | 99.77757 | 99.96886 | 99.77757 | 99.96886 |  |  | 5.4939e+28 |  |  | 4.806726e-06 | [6 empty] | 0.05197101 | 0.04940346 | 1.946293e-10
[6 empty] | 2261.659 | 1288 | 12.25 |  |  |  |  | 30 | 2410.945 | 14.20837 | 99.66699 | 99.95333 | 99.66699 | 99.95333 |  |  | 5.4878e+28 |  |  | 4.802996e-06 | [6 empty] | 0.05196807 | 0.04940081 | 1.947054e-10
[6 empty] | 4087.141 | 1098 | 11.51 |  |  |  |  | 40 | 2408.28 | 14.20616 | 99.55683 | 99.93782 | 99.55683 | 99.93782 |  |  | 5.4817e+28 |  |  | 4.799287e-06 | [6 empty] | 0.05196514 | 0.04939816 | 1.94782e-10
[6 empty] | 798.1529 | 1864 | 13.7 |  |  |  |  | 50 | 2405.625 | 14.20396 | 99.44709 | 99.92234 | 99.44709 | 99.92234 |  |  | 5.4756e+28 |  |  | 4.795599e-06 | [6 empty] | 0.05196221 | 0.04939551 | 1.948589e-10
[6 empty] | 1596.306 | 1479 | 12.64 |  |  |  |  | 60 | 2402.98 | 14.20176 | 99.33776 | 99.90688 | 99.33776 | 99.90688 |  |  | 5.4695e+28 |  |  | 4.791932e-06 | [6 empty] | 0.05195928 | 0.04939287 | 1.949363e-10
[6 empty] | 2660.51 | 1186 | 11.97 |  |  |  |  | 70 | 2400.346 | 14.19957 | 99.22884 | 99.89144 | 99.22884 | 99.89144 |  |  | 5.4635e+28 |  |  | 4.788286e-06 | [6 empty] | 0.05195637 | 0.04939023 | 1.950141e-10
[6 empty] | 3724.714 | 1049 | 11.3 |  |  |  |  | 80 | 2397.721 | 14.19738 | 99.12033 | 99.87603 | 99.12033 | 99.87603 |  |  | 5.4574e+28 |  |  | 4.78466e-06 | [6 empty] | 0.05195345 | 0.04938759 | 1.950923e-10
[6 empty] | 822.0785 | 1760 | 13.53 |  |  |  |  | 90 | 2395.105 | 14.19519 | 99.01222 | 99.86065 | 99.01222 | 99.86065 |  |  | 5.4514e+28 |  |  | 4.781055e-06 | [6 empty] | 0.05195054 | 0.04938496 | 1.951709e-10
[6 empty] | 1644.157 | 1406 | 12.99 |  |  |  |  | 100 | 2392.5 | 14.19301 | 98.9045 | 99.84528 | 98.9045 | 99.84528 |  |  | 5.4454e+28 |  |  | 4.777471e-06 | [6 empty] | 0.05194763 | 0.04938234 | 1.952499e-10
[6 empty] | 2630.651 | 1089 | 12 |  |  |  |  | 110 | 2389.904 | 14.19083 | 98.79719 | 99.82994 | 98.79719 | 99.82994 |  |  | 5.4394e+28 |  |  | 4.773908e-06 | [6 empty] | 0.05194473 | 0.04937971 | 1.953294e-10
[6 empty] | 3781.561 | 947 | 11.56 |  |  |  |  | 120 | 2387.317 | 14.18865 | 98.69026 | 99.81462 | 98.69026 | 99.81462 |  |  | 5.4334e+28 |  |  | 4.770365e-06 | [6 empty] | 0.05194183 | 0.0493771 | 1.954092e-10
[6 empty] | 5425.718 | 884 | 10.91 |  |  |  |  | 130 | 2384.74 | 14.18647 | 98.58373 | 99.79933 | 98.58373 | 99.79933 |  |  | 5.4275e+28 |  |  | 4.766842e-06 | [6 empty] | 0.05193894 | 0.04937448 | 1.954895e-10
[6 empty] | 7234.29 | 788 | 10.13 |  |  |  |  | 140 | 2382.173 | 14.1843 | 98.47759 | 99.78406 | 98.47759 | 99.78406 |  |  | 5.4216e+28 |  |  | 4.763339e-06 | [6 empty] | 0.05193605 | 0.04937187 | 1.955702e-10
[6 empty] | 9371.695 | 689 | 9.27 |  |  |  |  | 150 | 2379.614 | 14.18214 | 98.37182 | 99.76881 | 98.37182 | 99.76881 |  |  | 5.4156e+28 |  |  | 4.759856e-06 | [6 empty] | 0.05193317 | 0.04936926 | 1.956513e-10
[6 empty] | 11837.93 | 627 | 8.44 |  |  |  |  | 160 | 2377.065 | 14.17997 | 98.26644 | 99.75358 | 98.26644 | 99.75358 |  |  | 5.4097e+28 |  |  | 4.756394e-06 | [6 empty] | 0.05193029 | 0.04936666 | 1.957329e-10
[13 empty] | 170 | 2374.525 | 14.17781 | 98.16144 | 99.73837 | 98.16144 | 99.73837 |  |  | 5.4038e+28 |  |  | 4.752951e-06 | [6 empty] | 0.05192741 | 0.04936406 | 1.958149e-10
[13 empty] | 180 | 2371.994 | 14.17565 | 98.05681 | 99.72319 | 98.05681 | 99.72319 |  |  | 5.3979e+28 |  |  | 4.749528e-06 | [6 empty] | 0.05192454 | 0.04936147 | 1.958973e-10
[13 empty] | 190 | 2369.472 | 14.1735 | 97.95255 | 99.70803 | 97.95255 | 99.70803 |  |  | 5.3921e+28 |  |  | 4.746124e-06 | [6 empty] | 0.05192167 | 0.04935888 | 1.959801e-10
[13 empty] | 200 | 2366.959 | 14.17134 | 97.84866 | 99.69289 | 97.84866 | 99.69289 |  |  | 5.3862e+28 |  |  | 4.742741e-06 | [6 empty] | 0.05191881 | 0.04935629 | 1.960633e-10
[13 empty] | 210 | 2364.455 | 14.16919 | 97.74514 | 99.67777 | 97.74514 | 99.67777 |  |  | 5.3804e+28 |  |  | 4.739376e-06 | [6 empty] | 0.05191595 | 0.0493537 | 1.96147e-10
[13 empty] | 220 | 2361.959 | 14.16705 | 97.64198 | 99.66267 | 97.64198 | 99.66267 |  |  | 5.3746e+28 |  |  | 4.736031e-06 | [6 empty] | 0.05191309 | 0.04935112 | 1.962311e-10
|  |  | Eq26 | [9 empty] | 230 | 2359.473 | 14.16491 | 97.53917 | 99.64759 | 97.53917 | 99.64759 |  |  | 5.3688e+28 |  |  | 4.732706e-06 | [6 empty] | 0.05191024 | 0.04934855 | 1.963157e-10
A | chiffe haut debut de courbe baisse |  | a | b | [8 empty] | 240 | 2356.995 | 14.16276 | 97.43673 | 99.63253 | 97.43673 | 99.63253 |  |  | 5.363e+28 |  |  | 4.729399e-06 | [6 empty] | 0.05190739 | 0.04934597 | 1.964006e-10
B | chiffre haut fin de courbe monte |  | 1.1e+29 | 5.5e+28 | [8 empty] | 250 | 2354.525 | 14.16063 | 97.33464 | 99.6175 | 97.33464 | 99.6175 |  |  | 5.3572e+28 |  |  | 4.726112e-06 | [6 empty] | 0.05190455 | 0.0493434 | 1.96486e-10
[13 empty] | 260 | 2352.064 | 14.15849 | 97.2329 | 99.60248 | 97.2329 | 99.60248 |  |  | 5.3514e+28 |  |  | 4.722844e-06 | [6 empty] | 0.05190171 | 0.04934083 | 1.965718e-10
[13 empty] | 270 | 2349.611 | 14.15636 | 97.13151 | 99.58749 | 97.13151 | 99.58749 |  |  | 5.3457e+28 |  |  | 4.719595e-06 | [6 empty] | 0.05189887 | 0.04933827 | 1.966581e-10
[13 empty] | 280 | 2347.167 | 14.15423 | 97.03047 | 99.57251 | 97.03047 | 99.57251 |  |  | 5.3399e+28 |  |  | 4.716364e-06 | [6 empty] | 0.05189604 | 0.04933571 | 1.967448e-10
[13 empty] | 290 | 2344.731 | 14.15211 | 96.92977 | 99.55756 | 96.92977 | 99.55756 |  |  | 5.3342e+28 |  |  | 4.713152e-06 | [6 empty] | 0.05189321 | 0.04933316 | 1.968319e-10
[13 empty] | 300 | 2342.304 | 14.14998 | 96.82941 | 99.54262 | 96.82941 | 99.54262 |  |  | 5.3285e+28 |  |  | 4.709959e-06 | [6 empty] | 0.05189039 | 0.0493306 | 1.969195e-10
[13 empty] | 310 | 2339.884 | 14.14786 | 96.72939 | 99.5277 | 96.72939 | 99.5277 |  |  | 5.3228e+28 |  |  | 4.706785e-06 | [6 empty] | 0.05188757 | 0.04932805 | 1.970075e-10
[13 empty] | 320 | 2337.473 | 14.14575 | 96.62971 | 99.51281 | 96.62971 | 99.51281 |  |  | 5.3171e+28 |  |  | 4.703629e-06 | [6 empty] | 0.05188475 | 0.04932551 | 1.970959e-10
[13 empty] | 330 | 2335.069 | 14.14363 | 96.53035 | 99.49793 | 96.53035 | 99.49793 |  |  | 5.3115e+28 |  |  | 4.700491e-06 | [6 empty] | 0.05188193 | 0.04932296 | 1.971848e-10
[13 empty] | 340 | 2332.674 | 14.14152 | 96.43133 | 99.48307 | 96.43133 | 99.48307 |  |  | 5.3058e+28 |  |  | 4.697372e-06 | [6 empty] | 0.05187912 | 0.04932042 | 1.972741e-10
[13 empty] | 350 | 2330.287 | 14.13941 | 96.33264 | 99.46823 | 96.33264 | 99.46823 |  |  | 5.3002e+28 |  |  | 4.694271e-06 | [6 empty] | 0.05187632 | 0.04931789 | 1.973638e-10
[13 empty] | 360 | 2327.907 | 14.1373 | 96.23427 | 99.45341 | 96.23427 | 99.45341 |  |  | 5.2946e+28 |  |  | 4.691188e-06 | [6 empty] | 0.05187351 | 0.04931535 | 1.97454e-10
[13 empty] | 370 | 2325.535 | 14.1352 | 96.13622 | 99.4386 | 96.13622 | 99.4386 |  |  | 5.2889e+28 |  |  | 4.688124e-06 | [6 empty] | 0.05187072 | 0.04931282 | 1.975446e-10
[13 empty] | 380 | 2323.171 | 14.1331 | 96.0385 | 99.42382 | 96.0385 | 99.42382 |  |  | 5.2833e+28 |  |  | 4.685077e-06 | [6 empty] | 0.05186792 | 0.0493103 | 1.976357e-10
[13 empty] | 390 | 2320.815 | 14.131 | 95.94109 | 99.40905 | 95.94109 | 99.40905 |  |  | 5.2777e+28 |  |  | 4.682048e-06 | [6 empty] | 0.05186513 | 0.04930777 | 1.977272e-10
[13 empty] | 400 | 2318.466 | 14.1289 | 95.844 | 99.3943 | 95.844 | 99.3943 |  |  | 5.2722e+28 |  |  | 4.679037e-06 | [6 empty] | 0.05186234 | 0.04930525 | 1.978192e-10
[13 empty] | 410 | 2316.125 | 14.12681 | 95.74722 | 99.37957 | 95.74722 | 99.37957 |  |  | 5.2666e+28 |  |  | 4.676044e-06 | [6 empty] | 0.05185955 | 0.04930273 | 1.979116e-10
[13 empty] | 420 | 2313.792 | 14.12471 | 95.65075 | 99.36486 | 95.65075 | 99.36486 |  |  | 5.2611e+28 |  |  | 4.673068e-06 | [6 empty] | 0.05185677 | 0.04930022 | 1.980045e-10
[13 empty] | 430 | 2311.466 | 14.12263 | 95.55459 | 99.35016 | 95.55459 | 99.35016 |  |  | 5.2555e+28 |  |  | 4.67011e-06 | [6 empty] | 0.05185399 | 0.04929771 | 1.980978e-10
[13 empty] | 440 | 2309.147 | 14.12054 | 95.45873 | 99.33548 | 95.45873 | 99.33548 |  |  | 5.25e+28 |  |  | 4.66717e-06 | [6 empty] | 0.05185122 | 0.0492952 | 1.981916e-10
[13 empty] | 450 | 2306.835 | 14.11845 | 95.36318 | 99.32082 | 95.36318 | 99.32082 |  |  | 5.2445e+28 |  |  | 4.664247e-06 | [6 empty] | 0.05184844 | 0.04929269 | 1.982858e-10
[13 empty] | 460 | 2304.531 | 14.11637 | 95.26794 | 99.30618 | 95.26794 | 99.30618 |  |  | 5.239e+28 |  |  | 4.661341e-06 | [6 empty] | 0.05184567 | 0.04929019 | 1.983804e-10
[13 empty] | 470 | 2302.235 | 14.11429 | 95.17299 | 99.29155 | 95.17299 | 99.29155 |  |  | 5.2335e+28 |  |  | 4.658453e-06 | [6 empty] | 0.05184291 | 0.04928769 | 1.984755e-10
[13 empty] | 480 | 2299.945 | 14.11222 | 95.07833 | 99.27694 | 95.07833 | 99.27694 |  |  | 5.228e+28 |  |  | 4.655582e-06 | [6 empty] | 0.05184014 | 0.04928519 | 1.985711e-10
[13 empty] | 490 | 2297.662 | 14.11014 | 94.98397 | 99.26234 | 94.98397 | 99.26234 |  |  | 5.2225e+28 |  |  | 4.652728e-06 | [6 empty] | 0.05183738 | 0.0492827 | 1.986671e-10
[13 empty] | 500 | 2295.387 | 14.10807 | 94.88991 | 99.24776482 | 94.88991 | 99.24776482 |  |  | 5.2171e+28 |  |  | 4.649891e-06 | [6 empty] | 0.05183463 | 0.04928021 | 1.987636e-10
[13 empty] | 510 | 2293.118 | 14.106 | 94.79613 | 99.2332 | 94.79613 | 99.2332 |  |  | 5.2116e+28 |  |  | 4.647071e-06 | [6 empty] | 0.05183187 | 0.04927772 | 1.988606e-10
[13 empty] | 520 | 2290.857 | 14.10393 | 94.70264 | 99.21866 | 94.70264 | 99.21866 |  |  | 5.2062e+28 |  |  | 4.644268e-06 | [6 empty] | 0.05182912 | 0.04927523 | 1.98958e-10
[13 empty] | 530 | 2288.602 | 14.10187 | 94.60944 | 99.20413 | 94.60944 | 99.20413 |  |  | 5.2008e+28 |  |  | 4.641482e-06 | [6 empty] | 0.05182638 | 0.04927275 | 1.990558e-10
[13 empty] | 540 | 2286.355 | 14.0998 | 94.51652 | 99.18961 | 94.51652 | 99.18961 |  |  | 5.1954e+28 |  |  | 4.638712e-06 | [6 empty] | 0.05182363 | 0.04927027 | 1.991541e-10
[13 empty] | 550 | 2284.114 | 14.09774 | 94.42389 | 99.17511 | 94.42389 | 99.17511 |  |  | 5.19e+28 |  |  | 4.63596e-06 | [6 empty] | 0.05182089 | 0.04926779 | 1.992529e-10
[13 empty] | 560 | 2281.88 | 14.09568 | 94.33153 | 99.16063 | 94.33153 | 99.16063 |  |  | 5.1846e+28 |  |  | 4.633224e-06 | [6 empty] | 0.05181815 | 0.04926532 | 1.993522e-10
[13 empty] | 570 | 2279.652 | 14.09363 | 94.23945 | 99.14616 | 94.23945 | 99.14616 |  |  | 5.1792e+28 |  |  | 4.630504e-06 | [6 empty] | 0.05181542 | 0.04926284 | 1.994519e-10
[13 empty] | 580 | 2277.432 | 14.09157 | 94.14765 | 99.13171 | 94.14765 | 99.13171 |  |  | 5.1739e+28 |  |  | 4.627802e-06 | [6 empty] | 0.05181268 | 0.04926037 | 1.99552e-10
[13 empty] | 590 | 2275.218 | 14.08952 | 94.05612 | 99.11727 | 94.05612 | 99.11727 |  |  | 5.1685e+28 |  |  | 4.625115e-06 | [6 empty] | 0.05180995 | 0.0492579 | 1.996527e-10
[13 empty] | 600 | 2273.01 | 14.08747 | 93.96486 | 99.10285 | 93.96486 | 99.10285 |  |  | 5.1632e+28 |  |  | 4.622445e-06 | [6 empty] | 0.05180723 | 0.04925544 | 1.997538e-10
[13 empty] | 610 | 2270.809 | 14.08542 | 93.87387 | 99.08844 | 93.87387 | 99.08844 |  |  | 5.1578e+28 |  |  | 4.619791e-06 | [6 empty] | 0.0518045 | 0.04925298 | 1.998554e-10
[13 empty] | 620 | 2268.614 | 14.08338 | 93.78315 | 99.07404 | 93.78315 | 99.07404 |  |  | 5.1525e+28 |  |  | 4.617154e-06 | [6 empty] | 0.05180178 | 0.04925052 | 1.999574e-10
[13 empty] | 630 | 2266.426 | 14.08133 | 93.6927 | 99.05966 | 93.6927 | 99.05966 |  |  | 5.1472e+28 |  |  | 4.614533e-06 | [6 empty] | 0.05179906 | 0.04924806 | 2.000599e-10
[13 empty] | 640 | 2264.245 | 14.07929 | 93.60251 | 99.0453 | 93.60251 | 99.0453 |  |  | 5.1419e+28 |  |  | 4.611927e-06 | [6 empty] | 0.05179635 | 0.0492456 | 2.001629e-10
[13 empty] | 650 | 2262.069 | 14.07725 | 93.51258 | 99.03095 | 93.51258 | 99.03095 |  |  | 5.1366e+28 |  |  | 4.609338e-06 | [6 empty] | 0.05179363 | 0.04924315 | 2.002664e-10
[13 empty] | 660 | 2259.9 | 14.07521 | 93.42291 | 99.01661 | 93.42291 | 99.01661 |  |  | 5.1314e+28 |  |  | 4.606765e-06 | [6 empty] | 0.05179092 | 0.0492407 | 2.003703e-10
[13 empty] | 670 | 2257.737 | 14.07318 | 93.33349 | 99.00229 | 93.33349 | 99.00229 |  |  | 5.1261e+28 |  |  | 4.604208e-06 | [6 empty] | 0.05178822 | 0.04923825 | 2.004748e-10
[13 empty] | 680 | 2255.581 | 14.07114 | 93.24434 | 98.98798 | 93.24434 | 98.98798 |  |  | 5.1208e+28 |  |  | 4.601667e-06 | [6 empty] | 0.05178551 | 0.04923581 | 2.005797e-10
[13 empty] | 690 | 2253.43 | 14.06911 | 93.15543 | 98.97368 | 93.15543 | 98.97368 |  |  | 5.1156e+28 |  |  | 4.599141e-06 | [6 empty] | 0.05178281 | 0.04923337 | 2.00685e-10
[13 empty] | 700 | 2251.286 | 14.06708 | 93.06679 | 98.9594 | 93.06679 | 98.9594 |  |  | 5.1104e+28 |  |  | 4.596631e-06 | [6 empty] | 0.05178011 | 0.04923092 | 2.007909e-10
[13 empty] | 710 | 2249.147 | 14.06505 | 92.97839 | 98.94513 | 92.97839 | 98.94513 |  |  | 5.1051e+28 |  |  | 4.594137e-06 | [6 empty] | 0.05177741 | 0.04922849 | 2.008972e-10
[13 empty] | 720 | 2247.015 | 14.06302 | 92.89024 | 98.93087 | 92.89024 | 98.93087 |  |  | 5.0999e+28 |  |  | 4.591659e-06 | [6 empty] | 0.05177471 | 0.04922605 | 2.01004e-10
[13 empty] | 730 | 2244.888 | 14.061 | 92.80233 | 98.91663 | 92.80233 | 98.91663 |  |  | 5.0947e+28 |  |  | 4.589196e-06 | [6 empty] | 0.05177202 | 0.04922362 | 2.011113e-10
[13 empty] | 740 | 2242.768 | 14.05898 | 92.71467 | 98.9024 | 92.71467 | 98.9024 |  |  | 5.0895e+28 |  |  | 4.586749e-06 | [6 empty] | 0.05176933 | 0.04922118 | 2.012191e-10
[13 empty] | 750 | 2240.653 | 14.05695 | 92.62726 | 98.88818 | 92.62726 | 98.88818 |  |  | 5.0844e+28 |  |  | 4.584317e-06 | [6 empty] | 0.05176664 | 0.04921875 | 2.013274e-10
[13 empty] | 760 | 2238.545 | 14.05494 | 92.54008 | 98.87397 | 92.54008 | 98.87397 |  |  | 5.0792e+28 |  |  | 4.5819e-06 | [6 empty] | 0.05176396 | 0.04921633 | 2.014362e-10
[13 empty] | 770 | 2236.442 | 14.05292 | 92.45315 | 98.85978 | 92.45315 | 98.85978 |  |  | 5.074e+28 |  |  | 4.579499e-06 | [6 empty] | 0.05176127 | 0.0492139 | 2.015454e-10
[13 empty] | 780 | 2234.345 | 14.0509 | 92.36646 | 98.8456 | 92.36646 | 98.8456 |  |  | 5.0689e+28 |  |  | 4.577113e-06 | [6 empty] | 0.05175859 | 0.04921148 | 2.016552e-10
[13 empty] | 790 | 2232.253 | 14.04889 | 92.28 | 98.83143 | 92.28 | 98.83143 |  |  | 5.0637e+28 |  |  | 4.574742e-06 | [6 empty] | 0.05175592 | 0.04920906 | 2.017654e-10
[13 empty] | 800 | 2230.167 | 14.04688 | 92.19377 | 98.81727 | 92.19377 | 98.81727 |  |  | 5.0586e+28 |  |  | 4.572387e-06 | [6 empty] | 0.05175324 | 0.04920664 | 2.018762e-10
[13 empty] | 810 | 2228.087 | 14.04486 | 92.10778 | 98.80313 | 92.10778 | 98.80313 |  |  | 5.0535e+28 |  |  | 4.570046e-06 | [6 empty] | 0.05175057 | 0.04920422 | 2.019874e-10
[13 empty] | 820 | 2226.013 | 14.04286 | 92.02202 | 98.78899 | 92.02202 | 98.78899 |  |  | 5.0483e+28 |  |  | 4.567721e-06 | [6 empty] | 0.05174789 | 0.0492018 | 2.020991e-10
[13 empty] | 830 | 2223.944 | 14.04085 | 91.93649 | 98.77487 | 91.93649 | 98.77487 |  |  | 5.0432e+28 |  |  | 4.565411e-06 | [6 empty] | 0.05174522 | 0.04919939 | 2.022113e-10
[13 empty] | 840 | 2221.88 | 14.03884 | 91.85119 | 98.76076 | 91.85119 | 98.76076 |  |  | 5.0381e+28 |  |  | 4.563116e-06 | [6 empty] | 0.05174256 | 0.04919698 | 2.02324e-10
[13 empty] | 850 | 2219.822 | 14.03684 | 91.76611 | 98.74666 | 91.76611 | 98.74666 |  |  | 5.033e+28 |  |  | 4.560835e-06 | [6 empty] | 0.05173989 | 0.04919457 | 2.024373e-10
[13 empty] | 860 | 2217.77 | 14.03484 | 91.68126 | 98.73258 | 91.68126 | 98.73258 |  |  | 5.028e+28 |  |  | 4.558569e-06 | [6 empty] | 0.05173723 | 0.04919216 | 2.02551e-10
[13 empty] | 870 | 2215.723 | 14.03283 | 91.59664 | 98.7185 | 91.59664 | 98.7185 |  |  | 5.0229e+28 |  |  | 4.556319e-06 | [6 empty] | 0.05173457 | 0.04918976 | 2.026652e-10
[13 empty] | 880 | 2213.681 | 14.03084 | 91.51223 | 98.70443 | 91.51223 | 98.70443 |  |  | 5.0178e+28 |  |  | 4.554083e-06 | [6 empty] | 0.05173191 | 0.04918735 | 2.0278e-10
[13 empty] | 890 | 2211.644 | 14.02884 | 91.42805 | 98.69038 | 91.42805 | 98.69038 |  |  | 5.0128e+28 |  |  | 4.551861e-06 | [6 empty] | 0.05172925 | 0.04918495 | 2.028952e-10
[13 empty] | 900 | 2209.613 | 14.02684 | 91.34408 | 98.67634 | 91.34408 | 98.67634 |  |  | 5.0077e+28 |  |  | 4.549655e-06 | [6 empty] | 0.0517266 | 0.04918255 | 2.030109e-10
[13 empty] | 910 | 2207.587 | 14.02485 | 91.26033 | 98.6623 | 91.26033 | 98.6623 |  |  | 5.0027e+28 |  |  | 4.547463e-06 | [6 empty] | 0.05172395 | 0.04918015 | 2.031272e-10
[13 empty] | 920 | 2205.567 | 14.02285 | 91.1768 | 98.64828 | 91.1768 | 98.64828 |  |  | 4.9977e+28 |  |  | 4.545285e-06 | [6 empty] | 0.0517213 | 0.04917776 | 2.03244e-10
[13 empty] | 930 | 2203.551 | 14.02086 | 91.09348 | 98.63427 | 91.09348 | 98.63427 |  |  | 4.9927e+28 |  |  | 4.543122e-06 | [6 empty] | 0.05171865 | 0.04917536 | 2.033612e-10
[13 empty] | 940 | 2201.541 | 14.01887 | 91.01037 | 98.62026 | 91.01037 | 98.62026 |  |  | 4.9877e+28 |  |  | 4.540973e-06 | [6 empty] | 0.051716 | 0.04917297 | 2.03479e-10
[13 empty] | 950 | 2199.536 | 14.01688 | 90.92747 | 98.60627 | 90.92747 | 98.60627 |  |  | 4.9827e+28 |  |  | 4.538839e-06 | [6 empty] | 0.05171336 | 0.04917058 | 2.035973e-10
[13 empty] | 960 | 2197.535 | 14.01489 | 90.84479 | 98.59229 | 90.84479 | 98.59229 |  |  | 4.9777e+28 |  |  | 4.536719e-06 | [6 empty] | 0.05171071 | 0.04916819 | 2.037162e-10
[13 empty] | 970 | 2195.54 | 14.01291 | 90.76231 | 98.57832 | 90.76231 | 98.57832 |  |  | 4.9727e+28 |  |  | 4.534614e-06 | [6 empty] | 0.05170807 | 0.0491658 | 2.038355e-10
[13 empty] | 980 | 2193.55 | 14.01092 | 90.68003 | 98.56435 | 90.68003 | 98.56435 |  |  | 4.9677e+28 |  |  | 4.532523e-06 | [6 empty] | 0.05170543 | 0.04916342 | 2.039554e-10
[13 empty] | 990 | 2191.565 | 14.00894 | 90.59797 | 98.5504 | 90.59797 | 98.5504 |  |  | 4.9628e+28 |  |  | 4.530446e-06 | [6 empty] | 0.0517028 | 0.04916103 | 2.040758e-10
[13 empty] | 1000 | 2189.585 | 14.00696 | 90.5161 | 98.53646 | 90.5161 | 98.53646 |  |  | 4.9578e+28 |  |  | 4.528383e-06 | [6 empty] | 0.05170016 | 0.04915865 | 2.041967e-10
[13 empty] | 1010 | 2187.609 | 14.00498 | 90.43444 | 98.52252 | 90.43444 | 98.52252 |  |  | 4.9529e+28 |  |  | 4.526334e-06 | [6 empty] | 0.05169753 | 0.04915627 | 2.043181e-10
[13 empty] | 1020 | 2185.639 | 14.003 | 90.35298 | 98.5086 | 90.35298 | 98.5086 |  |  | 4.9479e+28 |  |  | 4.524299e-06 | [6 empty] | 0.05169489 | 0.04915389 | 2.044401e-10
[13 empty] | 1030 | 2183.673 | 14.00102 | 90.27172 | 98.49468 | 90.27172 | 98.49468 |  |  | 4.943e+28 |  |  | 4.522279e-06 | [6 empty] | 0.05169226 | 0.04915151 | 2.045626e-10
[13 empty] | 1040 | 2181.712 | 13.99904 | 90.19066 | 98.48077 | 90.19066 | 98.48077 |  |  | 4.9381e+28 |  |  | 4.520272e-06 | [6 empty] | 0.05168964 | 0.04914913 | 2.046856e-10
[13 empty] | 1050 | 2179.756 | 13.99707 | 90.10979 | 98.46687 | 90.10979 | 98.46687 |  |  | 4.9331e+28 |  |  | 4.51828e-06 | [6 empty] | 0.05168701 | 0.04914676 | 2.048091e-10
[13 empty] | 1060 | 2177.804 | 13.99509 | 90.02912 | 98.45298 | 90.02912 | 98.45298 |  |  | 4.9282e+28 |  |  | 4.516301e-06 | [6 empty] | 0.05168438 | 0.04914439 | 2.049332e-10
[13 empty] | 1070 | 2175.858 | 13.99312 | 89.94865 | 98.4391 | 89.94865 | 98.4391 |  |  | 4.9233e+28 |  |  | 4.514336e-06 | [6 empty] | 0.05168176 | 0.04914201 | 2.050578e-10
[13 empty] | 1080 | 2173.916 | 13.99115 | 89.86836 | 98.42523 | 89.86836 | 98.42523 |  |  | 4.9184e+28 |  |  | 4.512385e-06 | [6 empty] | 0.05167914 | 0.04913964 | 2.05183e-10
[13 empty] | 1090 | 2171.978 | 13.98918 | 89.78827 | 98.41136 | 89.78827 | 98.41136 |  |  | 4.9136e+28 |  |  | 4.510448e-06 | [6 empty] | 0.05167652 | 0.04913727 | 2.053087e-10
[13 empty] | 1100 | 2170.045 | 13.98721 | 89.70837 | 98.39751 | 89.70837 | 98.39751 |  |  | 4.9087e+28 |  |  | 4.508524e-06 | [6 empty] | 0.0516739 | 0.04913491 | 2.054349e-10
[13 empty] | 1110 | 2168.117 | 13.98524 | 89.62865 | 98.38366 | 89.62865 | 98.38366 |  |  | 4.9038e+28 |  |  | 4.506615e-06 | [6 empty] | 0.05167128 | 0.04913254 | 2.055617e-10
[13 empty] | 1120 | 2166.193 | 13.98327 | 89.54912 | 98.36982 | 89.54912 | 98.36982 |  |  | 4.8989e+28 |  |  | 4.504718e-06 | [6 empty] | 0.05166867 | 0.04913018 | 2.05689e-10
[13 empty] | 1130 | 2164.274 | 13.9813 | 89.46978 | 98.35598 | 89.46978 | 98.35598 |  |  | 4.8941e+28 |  |  | 4.502836e-06 | [6 empty] | 0.05166605 | 0.04912781 | 2.058169e-10
[13 empty] | 1140 | 2162.359 | 13.97934 | 89.39063 | 98.34216 | 89.39063 | 98.34216 |  |  | 4.8892e+28 |  |  | 4.500967e-06 | [6 empty] | 0.05166344 | 0.04912545 | 2.059453e-10
[13 empty] | 1150 | 2160.449 | 13.97737 | 89.31166 | 98.32834 | 89.31166 | 98.32834 |  |  | 4.8844e+28 |  |  | 4.499112e-06 | [6 empty] | 0.05166083 | 0.04912309 | 2.060742e-10
[13 empty] | 1160 | 2158.543 | 13.97541 | 89.23286 | 98.31453 | 89.23286 | 98.31453 |  |  | 4.8796e+28 |  |  | 4.49727e-06 | [6 empty] | 0.05165822 | 0.04912073 | 2.062037e-10
[13 empty] | 1170 | 2156.641 | 13.97345 | 89.15425 | 98.30073 | 89.15425 | 98.30073 |  |  | 4.8748e+28 |  |  | 4.495441e-06 | [6 empty] | 0.05165561 | 0.04911837 | 2.063338e-10
[13 empty] | 1180 | 2154.744 | 13.97149 | 89.07582 | 98.28694 | 89.07582 | 98.28694 |  |  | 4.8699e+28 |  |  | 4.493626e-06 | [6 empty] | 0.051653 | 0.04911601 | 2.064644e-10
[13 empty] | 1190 | 2152.851 | 13.96953 | 88.99757 | 98.27315 | 88.99757 | 98.27315 |  |  | 4.8651e+28 |  |  | 4.491825e-06 | [6 empty] | 0.0516504 | 0.04911366 | 2.065955e-10
[13 empty] | 1200 | 2150.963 | 13.96757 | 88.9195 | 98.25937 | 88.9195 | 98.25937 |  |  | 4.8603e+28 |  |  | 4.490037e-06 | [6 empty] | 0.05164779 | 0.0491113 | 2.067273e-10
[13 empty] | 1210 | 2149.078 | 13.96561 | 88.8416 | 98.24559 | 88.8416 | 98.24559 |  |  | 4.8555e+28 |  |  | 4.488262e-06 | [6 empty] | 0.05164519 | 0.04910895 | 2.068596e-10
[13 empty] | 1220 | 2147.198 | 13.96365 | 88.76388 | 98.23183 | 88.76388 | 98.23183 |  |  | 4.8507e+28 |  |  | 4.4865e-06 | [6 empty] | 0.05164259 | 0.0491066 | 2.069924e-10
[13 empty] | 1230 | 2145.322 | 13.9617 | 88.68633 | 98.21806 | 88.68633 | 98.21806 |  |  | 4.846e+28 |  |  | 4.484752e-06 | [6 empty] | 0.05163999 | 0.04910425 | 2.071258e-10
[13 empty] | 1240 | 2143.45 | 13.95974 | 88.60895 | 98.20431 | 88.60895 | 98.20431 |  |  | 4.8412e+28 |  |  | 4.483016e-06 | [6 empty] | 0.05163739 | 0.0491019 | 2.072598e-10
[13 empty] | 1250 | 2141.583 | 13.95779 | 88.53174 | 98.19056 | 88.53174 | 98.19056 |  |  | 4.8364e+28 |  |  | 4.481294e-06 | [6 empty] | 0.05163479 | 0.04909955 | 2.073943e-10
[13 empty] | 1260 | 2139.719 | 13.95584 | 88.45471 | 98.17682 | 88.45471 | 98.17682 |  |  | 4.8317e+28 |  |  | 4.479586e-06 | [6 empty] | 0.0516322 | 0.0490972 | 2.075294e-10
[13 empty] | 1270 | 2137.86 | 13.95388 | 88.37784 | 98.16309 | 88.37784 | 98.16309 |  |  | 4.8269e+28 |  |  | 4.47789e-06 | [6 empty] | 0.0516296 | 0.04909485 | 2.076651e-10
[13 empty] | 1280 | 2136.005 | 13.95193 | 88.30114 | 98.14936 | 88.30114 | 98.14936 |  |  | 4.8222e+28 |  |  | 4.476207e-06 | [6 empty] | 0.05162701 | 0.04909251 | 2.078013e-10
[13 empty] | 1290 | 2134.153 | 13.94998 | 88.2246 | 98.13564 | 88.2246 | 98.13564 |  |  | 4.8174e+28 |  |  | 4.474538e-06 | [6 empty] | 0.05162441 | 0.04909016 | 2.079381e-10
[13 empty] | 1300 | 2132.306 | 13.94803 | 88.14824 | 98.12192 | 88.14824 | 98.12192 |  |  | 4.8127e+28 |  |  | 4.472881e-06 | [6 empty] | 0.05162182 | 0.04908782 | 2.080755e-10
[13 empty] | 1310 | 2130.462 | 13.94608 | 88.07203 | 98.10821 | 88.07203 | 98.10821 |  |  | 4.808e+28 |  |  | 4.471237e-06 | [6 empty] | 0.05161923 | 0.04908548 | 2.082135e-10
[13 empty] | 1320 | 2128.623 | 13.94413 | 87.99599 | 98.0945 | 87.99599 | 98.0945 |  |  | 4.8032e+28 |  |  | 4.469607e-06 | [6 empty] | 0.05161664 | 0.04908313 | 2.08352e-10
[13 empty] | 1330 | 2126.787 | 13.94219 | 87.92011 | 98.0808 | 87.92011 | 98.0808 |  |  | 4.7985e+28 |  |  | 4.467989e-06 | [6 empty] | 0.05161405 | 0.04908079 | 2.084912e-10
[13 empty] | 1340 | 2124.956 | 13.94024 | 87.84439 | 98.06711 | 87.84439 | 98.06711 |  |  | 4.7938e+28 |  |  | 4.466384e-06 | [6 empty] | 0.05161146 | 0.04907845 | 2.086309e-10
[13 empty] | 1350 | 2123.128 | 13.93829 | 87.76883 | 98.05342 | 87.76883 | 98.05342 |  |  | 4.7891e+28 |  |  | 4.464792e-06 | [6 empty] | 0.05160888 | 0.04907612 | 2.087712e-10
[13 empty] | 1360 | 2121.304 | 13.93635 | 87.69343 | 98.03974 | 87.69343 | 98.03974 |  |  | 4.7844e+28 |  |  | 4.463212e-06 | [6 empty] | 0.05160629 | 0.04907378 | 2.089121e-10
[13 empty] | 1370 | 2119.484 | 13.9344 | 87.61819 | 98.02606 | 87.61819 | 98.02606 |  |  | 4.7797e+28 |  |  | 4.461646e-06 | [6 empty] | 0.05160371 | 0.04907144 | 2.090536e-10
[13 empty] | 1380 | 2117.668 | 13.93246 | 87.54311 | 98.01238 | 87.54311 | 98.01238 |  |  | 4.775e+28 |  |  | 4.460092e-06 | [6 empty] | 0.05160112 | 0.0490691 | 2.091956e-10
[13 empty] | 1390 | 2115.855 | 13.93052 | 87.46817 | 97.99871 | 87.46817 | 97.99871 |  |  | 4.7704e+28 |  |  | 4.458551e-06 | [6 empty] | 0.05159854 | 0.04906677 | 2.093383e-10
[13 empty] | 1400 | 2114.046 | 13.92857 | 87.3934 | 97.98505 | 87.3934 | 97.98505 |  |  | 4.7657e+28 |  |  | 4.457023e-06 | [6 empty] | 0.05159596 | 0.04906443 | 2.094815e-10
[13 empty] | 1410 | 2112.241 | 13.92663 | 87.31878 | 97.97139 | 87.31878 | 97.97139 |  |  | 4.761e+28 |  |  | 4.455507e-06 | [6 empty] | 0.05159338 | 0.0490621 | 2.096254e-10
[13 empty] | 1420 | 2110.44 | 13.92469 | 87.2443 | 97.95774 | 87.2443 | 97.95774 |  |  | 4.7564e+28 |  |  | 4.454004e-06 | [6 empty] | 0.0515908 | 0.04905977 | 2.097699e-10
[13 empty] | 1430 | 2108.642 | 13.92275 | 87.16998 | 97.94409 | 87.16998 | 97.94409 |  |  | 4.7517e+28 |  |  | 4.452514e-06 | [6 empty] | 0.05158822 | 0.04905743 | 2.099149e-10
[13 empty] | 1440 | 2106.848 | 13.92081 | 87.09582 | 97.93044 | 87.09582 | 97.93044 |  |  | 4.7471e+28 |  |  | 4.451036e-06 | [6 empty] | 0.05158564 | 0.0490551 | 2.100606e-10
[13 empty] | 1450 | 2105.057 | 13.91887 | 87.02179 | 97.9168 | 87.02179 | 97.9168 |  |  | 4.7424e+28 |  |  | 4.449571e-06 | [6 empty] | 0.05158306 | 0.04905277 | 2.102068e-10
[13 empty] | 1460 | 2103.27 | 13.91693 | 86.94792 | 97.90316 | 86.94792 | 97.90316 |  |  | 4.7378e+28 |  |  | 4.448118e-06 | [6 empty] | 0.05158049 | 0.04905044 | 2.103537e-10
[13 empty] | 1470 | 2101.487 | 13.915 | 86.8742 | 97.88953 | 86.8742 | 97.88953 |  |  | 4.7332e+28 |  |  | 4.446678e-06 | [6 empty] | 0.05157791 | 0.04904811 | 2.105012e-10
[13 empty] | 1480 | 2099.707 | 13.91306 | 86.80062 | 97.8759 | 86.80062 | 97.8759 |  |  | 4.7286e+28 |  |  | 4.44525e-06 | [6 empty] | 0.05157534 | 0.04904578 | 2.106493e-10
[13 empty] | 1490 | 2097.931 | 13.91112 | 86.72718 | 97.86227 | 86.72718 | 97.86227 |  |  | 4.7239e+28 |  |  | 4.443834e-06 | [6 empty] | 0.05157276 | 0.04904346 | 2.10798e-10
[13 empty] | 1500 | 2096.158 | 13.90919 | 86.65389 | 97.84865 | 86.65389 | 97.84865 |  |  | 4.7193e+28 |  |  | 4.442431e-06 | [6 empty] | 0.05157019 | 0.04904113 | 2.109473e-10
[13 empty] | 1510 | 2094.388 | 13.90725 | 86.58074 | 97.83503 | 86.58074 | 97.83503 |  |  | 4.7147e+28 |  |  | 4.441041e-06 | [6 empty] | 0.05156762 | 0.0490388 | 2.110973e-10
[13 empty] | 1520 | 2092.622 | 13.90531 | 86.50774 | 97.82141 | 86.50774 | 97.82141 |  |  | 4.7101e+28 |  |  | 4.439663e-06 | [6 empty] | 0.05156504 | 0.04903648 | 2.112479e-10
[13 empty] | 1530 | 2090.86 | 13.90338 | 86.43487 | 97.8078 | 86.43487 | 97.8078 |  |  | 4.7055e+28 |  |  | 4.438297e-06 | [6 empty] | 0.05156247 | 0.04903415 | 2.113991e-10
[13 empty] | 1540 | 2089.1 | 13.90144 | 86.36215 | 97.79419 | 86.36215 | 97.79419 |  |  | 4.7009e+28 |  |  | 4.436943e-06 | [6 empty] | 0.0515599 | 0.04903183 | 2.115509e-10
[13 empty] | 1550 | 2087.345 | 13.89951 | 86.28957 | 97.78059 | 86.28957 | 97.78059 |  |  | 4.6964e+28 |  |  | 4.435602e-06 | [6 empty] | 0.05155733 | 0.0490295 | 2.117033e-10
[13 empty] | 1560 | 2085.592 | 13.89758 | 86.21712 | 97.76699 | 86.21712 | 97.76699 |  |  | 4.6918e+28 |  |  | 4.434273e-06 | [6 empty] | 0.05155476 | 0.04902718 | 2.118564e-10
[13 empty] | 1570 | 2083.843 | 13.89564 | 86.14481 | 97.75339 | 86.14481 | 97.75339 |  |  | 4.6872e+28 |  |  | 4.432956e-06 | [6 empty] | 0.05155219 | 0.04902485 | 2.120101e-10
[13 empty] | 1580 | 2082.097 | 13.89371 | 86.07263 | 97.73979 | 86.07263 | 97.73979 |  |  | 4.6826e+28 |  |  | 4.431652e-06 | [6 empty] | 0.05154962 | 0.04902253 | 2.121645e-10
[13 empty] | 1590 | 2080.354 | 13.89178 | 86.0006 | 97.7262 | 86.0006 | 97.7262 |  |  | 4.6781e+28 |  |  | 4.430359e-06 | [6 empty] | 0.05154706 | 0.04902021 | 2.123195e-10
[13 empty] | 1600 | 2078.615 | 13.88985 | 85.92869 | 97.71261 | 85.92869 | 97.71261 |  |  | 4.6735e+28 |  |  | 4.429079e-06 | [6 empty] | 0.05154449 | 0.04901789 | 2.124751e-10
[13 empty] | 1610 | 2076.879 | 13.88792 | 85.85692 | 97.69902 | 85.85692 | 97.69902 |  |  | 4.669e+28 |  |  | 4.427811e-06 | [6 empty] | 0.05154192 | 0.04901557 | 2.126313e-10
[13 empty] | 1620 | 2075.146 | 13.88598 | 85.78528 | 97.68543 | 85.78528 | 97.68543 |  |  | 4.6644e+28 |  |  | 4.426555e-06 | [6 empty] | 0.05153935 | 0.04901324 | 2.127883e-10
[13 empty] | 1630 | 2073.416 | 13.88405 | 85.71378 | 97.67185 | 85.71378 | 97.67185 |  |  | 4.6599e+28 |  |  | 4.425311e-06 | [6 empty] | 0.05153679 | 0.04901092 | 2.129458e-10
[13 empty] | 1640 | 2071.69 | 13.88212 | 85.6424 | 97.65826 | 85.6424 | 97.65826 |  |  | 4.6554e+28 |  |  | 4.424079e-06 | [6 empty] | 0.05153422 | 0.0490086 | 2.13104e-10
[13 empty] | 1650 | 2069.966 | 13.88019 | 85.57116 | 97.64468 | 85.57116 | 97.64468 |  |  | 4.6508e+28 |  |  | 4.42286e-06 | [6 empty] | 0.05153166 | 0.04900628 | 2.132629e-10
[13 empty] | 1660 | 2068.246 | 13.87826 | 85.50004 | 97.63111 | 85.50004 | 97.63111 |  |  | 4.6463e+28 |  |  | 4.421652e-06 | [6 empty] | 0.05152909 | 0.04900396 | 2.134224e-10
[13 empty] | 1670 | 2066.529 | 13.87633 | 85.42905 | 97.61753 | 85.42905 | 97.61753 |  |  | 4.6418e+28 |  |  | 4.420456e-06 | [6 empty] | 0.05152653 | 0.04900164 | 2.135826e-10
[13 empty] | 1680 | 2064.815 | 13.8744 | 85.35819 | 97.60396 | 85.35819 | 97.60396 |  |  | 4.6373e+28 |  |  | 4.419273e-06 | [6 empty] | 0.05152396 | 0.04899932 | 2.137434e-10
[13 empty] | 1690 | 2063.103 | 13.87247 | 85.28745 | 97.59039 | 85.28745 | 97.59039 |  |  | 4.6328e+28 |  |  | 4.418101e-06 | [6 empty] | 0.0515214 | 0.04899701 | 2.139049e-10
[13 empty] | 1700 | 2061.395 | 13.87054 | 85.21684 | 97.57681 | 85.21684 | 97.57681 |  |  | 4.6283e+28 |  |  | 4.416941e-06 | [6 empty] | 0.05151884 | 0.04899469 | 2.140671e-10
[13 empty] | 1710 | 2059.69 | 13.86862 | 85.14636 | 97.56325 | 85.14636 | 97.56325 |  |  | 4.6238e+28 |  |  | 4.415793e-06 | [6 empty] | 0.05151627 | 0.04899237 | 2.142299e-10
[13 empty] | 1720 | 2057.988 | 13.86669 | 85.07599 | 97.54968 | 85.07599 | 97.54968 |  |  | 4.6193e+28 |  |  | 4.414657e-06 | [6 empty] | 0.05151371 | 0.04899005 | 2.143934e-10
[13 empty] | 1730 | 2056.289 | 13.86476 | 85.00575 | 97.53611 | 85.00575 | 97.53611 |  |  | 4.6148e+28 |  |  | 4.413533e-06 | [6 empty] | 0.05151115 | 0.04898773 | 2.145575e-10
[13 empty] | 1740 | 2054.593 | 13.86283 | 84.93564 | 97.52255 | 84.93564 | 97.52255 |  |  | 4.6103e+28 |  |  | 4.412421e-06 | [6 empty] | 0.05150859 | 0.04898542 | 2.147224e-10
[13 empty] | 1750 | 2052.9 | 13.8609 | 84.86564 | 97.50898 | 84.86564 | 97.50898 |  |  | 4.6058e+28 |  |  | 4.411321e-06 | [6 empty] | 0.05150602 | 0.0489831 | 2.148879e-10
[13 empty] | 1760 | 2051.209 | 13.85897 | 84.79576 | 97.49542 | 84.79576 | 97.49542 |  |  | 4.6013e+28 |  |  | 4.410233e-06 | [6 empty] | 0.05150346 | 0.04898078 | 2.150541e-10
[13 empty] | 1770 | 2049.522 | 13.85705 | 84.72601 | 97.48185 | 84.72601 | 97.48185 |  |  | 4.5968e+28 |  |  | 4.409156e-06 | [6 empty] | 0.0515009 | 0.04897847 | 2.15221e-10
[13 empty] | 1780 | 2047.837 | 13.85512 | 84.65637 | 97.46829 | 84.65637 | 97.46829 |  |  | 4.5924e+28 |  |  | 4.408091e-06 | [6 empty] | 0.05149834 | 0.04897615 | 2.153885e-10
[13 empty] | 1790 | 2046.156 | 13.85319 | 84.58685 | 97.45473 | 84.58685 | 97.45473 |  |  | 4.5879e+28 |  |  | 4.407038e-06 | [6 empty] | 0.05149578 | 0.04897383 | 2.155568e-10
[13 empty] | 1800 | 2044.477 | 13.85126 | 84.51744 | 97.44117 | 84.51744 | 97.44117 |  |  | 4.5835e+28 |  |  | 4.405997e-06 | [6 empty] | 0.05149322 | 0.04897151 | 2.157257e-10
[13 empty] | 1810 | 2042.801 | 13.84933 | 84.44815 | 97.42761 | 84.44815 | 97.42761 |  |  | 4.579e+28 |  |  | 4.404967e-06 | [6 empty] | 0.05149065 | 0.0489692 | 2.158954e-10
[13 empty] | 1820 | 2041.128 | 13.84741 | 84.37898 | 97.41405 | 84.37898 | 97.41405 |  |  | 4.5746e+28 |  |  | 4.403949e-06 | [6 empty] | 0.05148809 | 0.04896688 | 2.160657e-10
[13 empty] | 1830 | 2039.457 | 13.84548 | 84.30992 | 97.40049 | 84.30992 | 97.40049 |  |  | 4.5701e+28 |  |  | 4.402943e-06 | [6 empty] | 0.05148553 | 0.04896457 | 2.162367e-10
[13 empty] | 1840 | 2037.789 | 13.84355 | 84.24097 | 97.38693 | 84.24097 | 97.38693 |  |  | 4.5657e+28 |  |  | 4.401949e-06 | [6 empty] | 0.05148297 | 0.04896225 | 2.164085e-10
[13 empty] | 1850 | 2036.124 | 13.84162 | 84.17214 | 97.37337 | 84.17214 | 97.37337 |  |  | 4.5612e+28 |  |  | 4.400966e-06 | [6 empty] | 0.05148041 | 0.04895993 | 2.165809e-10
[13 empty] | 1860 | 2034.462 | 13.8397 | 84.10342 | 97.35981 | 84.10342 | 97.35981 |  |  | 4.5568e+28 |  |  | 4.399995e-06 | [6 empty] | 0.05147785 | 0.04895762 | 2.16754e-10
[13 empty] | 1870 | 2032.802 | 13.83777 | 84.03481 | 97.34625 | 84.03481 | 97.34625 |  |  | 4.5524e+28 |  |  | 4.399036e-06 | [6 empty] | 0.05147529 | 0.0489553 | 2.169279e-10
[13 empty] | 1880 | 2031.145 | 13.83584 | 83.96631 | 97.33269 | 83.96631 | 97.33269 |  |  | 4.5479e+28 |  |  | 4.398088e-06 | [6 empty] | 0.05147273 | 0.04895298 | 2.171024e-10
[13 empty] | 1890 | 2029.491 | 13.83391 | 83.89792 | 97.31913 | 83.89792 | 97.31913 |  |  | 4.5435e+28 |  |  | 4.397152e-06 | [6 empty] | 0.05147017 | 0.04895067 | 2.172777e-10
[13 empty] | 1900 | 2027.839 | 13.83199 | 83.82964 | 97.30557 | 83.82964 | 97.30557 |  |  | 4.5391e+28 |  |  | 4.396227e-06 | [6 empty] | 0.0514676 | 0.04894835 | 2.174537e-10
[13 empty] | 1910 | 2026.19 | 13.83006 | 83.76147 | 97.29201 | 83.76147 | 97.29201 |  |  | 4.5347e+28 |  |  | 4.395315e-06 | [6 empty] | 0.05146504 | 0.04894603 | 2.176304e-10
[13 empty] | 1920 | 2024.543 | 13.82813 | 83.69341 | 97.27845 | 83.69341 | 97.27845 |  |  | 4.5303e+28 |  |  | 4.394413e-06 | [6 empty] | 0.05146248 | 0.04894372 | 2.178079e-10
[13 empty] | 1930 | 2022.9 | 13.8262 | 83.62545 | 97.26488 | 83.62545 | 97.26488 |  |  | 4.5259e+28 |  |  | 4.393523e-06 | [6 empty] | 0.05145992 | 0.0489414 | 2.179861e-10
[13 empty] | 1940 | 2021.258 | 13.82427 | 83.55759 | 97.25132 | 83.55759 | 97.25132 |  |  | 4.5215e+28 |  |  | 4.392645e-06 | [6 empty] | 0.05145736 | 0.04893908 | 2.18165e-10
[13 empty] | 1950 | 2019.619 | 13.82235 | 83.48985 | 97.23775 | 83.48985 | 97.23775 |  |  | 4.5171e+28 |  |  | 4.391779e-06 | [6 empty] | 0.0514548 | 0.04893676 | 2.183446e-10
[13 empty] | 1960 | 2017.983 | 13.82042 | 83.4222 | 97.22419 | 83.4222 | 97.22419 |  |  | 4.5127e+28 |  |  | 4.390923e-06 | [6 empty] | 0.05145223 | 0.04893445 | 2.18525e-10
[13 empty] | 1970 | 2016.349 | 13.81849 | 83.35466 | 97.21062 | 83.35466 | 97.21062 |  |  | 4.5083e+28 |  |  | 4.39008e-06 | [6 empty] | 0.05144967 | 0.04893213 | 2.187061e-10
[13 empty] | 1980 | 2014.718 | 13.81656 | 83.28722 | 97.19705 | 83.28722 | 97.19705 |  |  | 4.5039e+28 |  |  | 4.389248e-06 | [6 empty] | 0.05144711 | 0.04892981 | 2.188879e-10
[13 empty] | 1990 | 2013.089 | 13.81463 | 83.21989 | 97.18348 | 83.21989 | 97.18348 |  |  | 4.4995e+28 |  |  | 4.388427e-06 | [6 empty] | 0.05144455 | 0.04892749 | 2.190705e-10
[13 empty] | 2000 | 2011.463 | 13.8127 | 83.15265 | 97.16991 | 83.15265 | 97.16991 |  |  | 4.4951e+28 |  |  | 4.387618e-06 | [6 empty] | 0.05144198 | 0.04892518 | 2.192539e-10
Note on T5: [Commentaire à thread] Votre version d’Excel vous permet de lire ce commentaire à thread. Toutefois, les modifications qui y sont apportées seront supprimées si le fichier est ouvert dans une version plus récente d’Excel. En savoir plus : https://go.microsoft.com/fwlink/?linkid=870924 Commentaire : undamaged

## BKP9.6sc2 (hidden)
BK9.6 C9k | Calvini |  |  |  | BK9.6 C9k | yr at 21C | DPn | ZSBL | [25 empty] | 1.8642e-10 | :a
[6 empty] | 0 | 2419 | 14.33 | [22 empty] | Eq12: | 0.003 |  | 3.3262e-08 | :b
DP actual (%) | 95 |  |  |  |  | 324.8543 | 2286 | 13.77 | [17 empty] | Isotherm |  |  |  |  | MCi dry at 21/50: | 0.0591 |  | 290.879 | :c
RH (%) | 50 |  |  |  |  | 686.3119 | 1985 | 13.69 | [9 empty] | not higher than 40C |  |  | kJ mol-1 | (yr-1) | Eq26 |  | yr-1 |  |  | GAB fct T(K) |  |  |  | dry g/g | g/cond g | [H+] vs DP | Eq 8002
T (C) | 21 |  |  |  |  | 1377.199 | 1594 | 13.58 | DPi | DP0 | RH | T (c) | time yrs | DP model | ZSBL | DP% | ZS% | DP | ZS | LODP | Ea | Awh | a | b | k | T (k) | RH | Cg | K | Wm, Mo | MC (T) | MC(dp) | EMC | mol l-1
[6 empty] | 2562.231 | 1248 | 12.33 | 2419 | 2298.05 | 50 | 21 | 0 | 2298.05 | 14.11049 | 95 | 99.26482 | 95 | 99.26482 | 100 | 127.1 | 5.218e+28 | 1.1e+29 | 5.5e+28 | 1.550633e-05 | 294.15 | 0.5 | 10.39507699 | 0.8041023 | 0.04041048 | 0.05912299 | 0.05896503 | 0.05568176 | 1.987472e-10 | 9.701699 | : Eq
DPni (undamaged) | 2419 |  |  |  |  | 565.4148 | 2005 | 14.16 |  |  |  |  | 10 | 2290.245 | 14.10337 | 94.67733 | 99.21471 | 94.67733 | 99.21471 |  |  | 5.218e+28 |  |  | 1.550633e-05 | [6 empty] | 0.05896503 | 0.05568176 | 1.987472e-10 | 9.64 | exp data
DPn0 (t=0) | 2298.05 | 22 |  |  |  | 1195.448 | 1692 | 13.21 |  |  |  |  | 20 | 2282.525 | 14.09628 | 94.35822 | 99.16482 | 94.35822 | 99.16482 |  |  | 5.1993e+28 |  |  | 1.547419e-05 | [6 empty] | 0.05895427 | 0.05567216 | 1.990824e-10
[6 empty] | 2261.659 | 1288 | 12.25 |  |  |  |  | 30 | 2274.89 | 14.08922 | 94.04257 | 99.11513 | 94.04257 | 99.11513 |  |  | 5.1808e+28 |  |  | 1.544273e-05 | [6 empty] | 0.05894355 | 0.0556626 | 1.99423e-10
[6 empty] | 4087.141 | 1098 | 11.51 |  |  |  |  | 40 | 2267.336 | 14.08218 | 93.7303 | 99.06565 | 93.7303 | 99.06565 |  |  | 5.1624e+28 |  |  | 1.541195e-05 | [6 empty] | 0.05893287 | 0.05565308 | 1.997688e-10
[6 empty] | 798.1529 | 1864 | 13.7 |  |  |  |  | 50 | 2259.862 | 14.07518 | 93.42132 | 99.01636 | 93.42132 | 99.01636 |  |  | 5.1441e+28 |  |  | 1.538182e-05 | [6 empty] | 0.05892224 | 0.05564359 | 2.0012e-10
[6 empty] | 1596.306 | 1479 | 12.64 |  |  |  |  | 60 | 2252.465 | 14.0682 | 93.11555 | 98.96726 | 93.11555 | 98.96726 |  |  | 5.126e+28 |  |  | 1.535234e-05 | [6 empty] | 0.05891165 | 0.05563415 | 2.004766e-10
[6 empty] | 2660.51 | 1186 | 11.97 |  |  |  |  | 70 | 2245.144 | 14.06124 | 92.8129 | 98.91834 | 92.8129 | 98.91834 |  |  | 5.108e+28 |  |  | 1.532349e-05 | [6 empty] | 0.0589011 | 0.05562474 | 2.008386e-10
[6 empty] | 3724.714 | 1049 | 11.3 |  |  |  |  | 80 | 2237.897 | 14.05431 | 92.5133 | 98.8696 | 92.5133 | 98.8696 |  |  | 5.0902e+28 |  |  | 1.529528e-05 | [6 empty] | 0.05889059 | 0.05561537 | 2.012061e-10
[6 empty] | 822.0785 | 1760 | 13.53 |  |  |  |  | 90 | 2230.721 | 14.04741 | 92.21667 | 98.82104 | 92.21667 | 98.82104 |  |  | 5.0724e+28 |  |  | 1.526769e-05 | [6 empty] | 0.05888012 | 0.05560603 | 2.015792e-10
[6 empty] | 1644.157 | 1406 | 12.99 |  |  |  |  | 100 | 2223.616 | 14.04053 | 91.92294 | 98.77263 | 91.92294 | 98.77263 |  |  | 5.0548e+28 |  |  | 1.524072e-05 | [6 empty] | 0.05886968 | 0.05559672 | 2.019578e-10
[6 empty] | 2630.651 | 1089 | 12 |  |  |  |  | 110 | 2216.579 | 14.03367 | 91.63204 | 98.72439 | 91.63204 | 98.72439 |  |  | 5.0373e+28 |  |  | 1.521434e-05 | [6 empty] | 0.05885928 | 0.05558745 | 2.02342e-10
[6 empty] | 3781.561 | 947 | 11.56 |  |  |  |  | 120 | 2209.609 | 14.02684 | 91.34389 | 98.6763 | 91.34389 | 98.6763 |  |  | 5.02e+28 |  |  | 1.518856e-05 | [6 empty] | 0.05884892 | 0.0555782 | 2.027319e-10
[6 empty] | 5425.718 | 884 | 10.91 |  |  |  |  | 130 | 2202.703 | 14.02002 | 91.05843 | 98.62837 | 91.05843 | 98.62837 |  |  | 5.0027e+28 |  |  | 1.516338e-05 | [6 empty] | 0.05883859 | 0.05556899 | 2.031275e-10
[6 empty] | 7234.29 | 788 | 10.13 |  |  |  |  | 140 | 2195.862 | 14.01323 | 90.7756 | 98.58057 | 90.7756 | 98.58057 |  |  | 4.9856e+28 |  |  | 1.513877e-05 | [6 empty] | 0.05882829 | 0.0555598 | 2.035288e-10
[6 empty] | 9371.695 | 689 | 9.27 |  |  |  |  | 150 | 2189.082 | 14.00645 | 90.49533 | 98.53291 | 90.49533 | 98.53291 |  |  | 4.9685e+28 |  |  | 1.511473e-05 | [6 empty] | 0.05881802 | 0.05555064 | 2.03936e-10
[6 empty] | 11837.93 | 627 | 8.44 |  |  |  |  | 160 | 2182.363 | 13.9997 | 90.21756 | 98.48539 | 90.21756 | 98.48539 |  |  | 4.9516e+28 |  |  | 1.509126e-05 | [6 empty] | 0.05880778 | 0.05554151 | 2.043491e-10
[13 empty] | 170 | 2175.702 | 13.99296 | 89.94222 | 98.43799 | 89.94222 | 98.43799 |  |  | 4.9348e+28 |  |  | 1.506835e-05 | [6 empty] | 0.05879757 | 0.0555324 | 2.04768e-10
[13 empty] | 180 | 2169.1 | 13.98624 | 89.66927 | 98.39072 | 89.66927 | 98.39072 |  |  | 4.918e+28 |  |  | 1.504599e-05 | [6 empty] | 0.05878738 | 0.05552331 | 2.05193e-10
[13 empty] | 190 | 2162.553 | 13.97954 | 89.39864 | 98.34356 | 89.39864 | 98.34356 |  |  | 4.9014e+28 |  |  | 1.502418e-05 | [6 empty] | 0.05877723 | 0.05551425 | 2.05624e-10
[13 empty] | 200 | 2156.062 | 13.97285 | 89.13029 | 98.29652 | 89.13029 | 98.29652 |  |  | 4.8849e+28 |  |  | 1.500291e-05 | [6 empty] | 0.0587671 | 0.05550522 | 2.060611e-10
[13 empty] | 210 | 2149.624 | 13.96618 | 88.86414 | 98.24958 | 88.86414 | 98.24958 |  |  | 4.8685e+28 |  |  | 1.498217e-05 | [6 empty] | 0.05875699 | 0.0554962 | 2.065044e-10
[13 empty] | 220 | 2143.238 | 13.95952 | 88.60017 | 98.20275 | 88.60017 | 98.20275 |  |  | 4.8521e+28 |  |  | 1.496196e-05 | [6 empty] | 0.0587469 | 0.0554872 | 2.069539e-10
|  |  | Eq26 | [9 empty] | 230 | 2136.904 | 13.95288 | 88.3383 | 98.15601 | 88.3383 | 98.15601 |  |  | 4.8359e+28 |  |  | 1.494227e-05 | [6 empty] | 0.05873684 | 0.05547823 | 2.074096e-10
A | chiffe haut debut de courbe baisse |  | a | b | [8 empty] | 240 | 2130.619 | 13.94625 | 88.0785 | 98.10937 | 88.0785 | 98.10937 |  |  | 4.8197e+28 |  |  | 1.49231e-05 | [6 empty] | 0.0587268 | 0.05546927 | 2.078717e-10
B | chiffre haut fin de courbe monte |  | 1.1e+29 | 5.5e+28 | [8 empty] | 250 | 2124.383 | 13.93963 | 87.82071 | 98.06282 | 87.82071 | 98.06282 |  |  | 4.8036e+28 |  |  | 1.490444e-05 | [6 empty] | 0.05871678 | 0.05546033 | 2.083402e-10
[13 empty] | 260 | 2118.195 | 13.93302 | 87.56489 | 98.01635 | 87.56489 | 98.01635 |  |  | 4.7876e+28 |  |  | 1.488629e-05 | [6 empty] | 0.05870678 | 0.0554514 | 2.088152e-10
[13 empty] | 270 | 2112.053 | 13.92643 | 87.311 | 97.96997 | 87.311 | 97.96997 |  |  | 4.7717e+28 |  |  | 1.486864e-05 | [6 empty] | 0.05869679 | 0.0554425 | 2.092968e-10
[13 empty] | 280 | 2105.957 | 13.91985 | 87.05898 | 97.92365 | 87.05898 | 97.92365 |  |  | 4.7559e+28 |  |  | 1.485148e-05 | [6 empty] | 0.05868683 | 0.0554336 | 2.09785e-10
[13 empty] | 290 | 2099.905 | 13.91327 | 86.8088 | 97.87741 | 86.8088 | 97.87741 |  |  | 4.7401e+28 |  |  | 1.483482e-05 | [6 empty] | 0.05867688 | 0.05542473 | 2.102798e-10
[13 empty] | 300 | 2093.896 | 13.90671 | 86.5604 | 97.83124 | 86.5604 | 97.83124 |  |  | 4.7245e+28 |  |  | 1.481865e-05 | [6 empty] | 0.05866694 | 0.05541586 | 2.107814e-10
[13 empty] | 310 | 2087.93 | 13.90016 | 86.31376 | 97.78513 | 86.31376 | 97.78513 |  |  | 4.7088e+28 |  |  | 1.480296e-05 | [6 empty] | 0.05865702 | 0.05540701 | 2.112899e-10
[13 empty] | 320 | 2082.005 | 13.89361 | 86.06883 | 97.73907 | 86.06883 | 97.73907 |  |  | 4.6933e+28 |  |  | 1.478775e-05 | [6 empty] | 0.05864711 | 0.05539817 | 2.118053e-10
[13 empty] | 330 | 2076.121 | 13.88707 | 85.82557 | 97.69307 | 85.82557 | 97.69307 |  |  | 4.6778e+28 |  |  | 1.477301e-05 | [6 empty] | 0.05863722 | 0.05538934 | 2.123276e-10
[13 empty] | 340 | 2070.276 | 13.88054 | 85.58394 | 97.64712 | 85.58394 | 97.64712 |  |  | 4.6624e+28 |  |  | 1.475875e-05 | [6 empty] | 0.05862734 | 0.05538052 | 2.128571e-10
[13 empty] | 350 | 2064.469 | 13.87401 | 85.34391 | 97.60122 | 85.34391 | 97.60122 |  |  | 4.6471e+28 |  |  | 1.474495e-05 | [6 empty] | 0.05861746 | 0.05537171 | 2.133937e-10
[13 empty] | 360 | 2058.7 | 13.86749 | 85.10543 | 97.55536 | 85.10543 | 97.55536 |  |  | 4.6318e+28 |  |  | 1.473162e-05 | [6 empty] | 0.0586076 | 0.05536291 | 2.139376e-10
[13 empty] | 370 | 2052.968 | 13.86098 | 84.86848 | 97.50953 | 84.86848 | 97.50953 |  |  | 4.6166e+28 |  |  | 1.471876e-05 | [6 empty] | 0.05859775 | 0.05535412 | 2.144887e-10
[13 empty] | 380 | 2047.272 | 13.85447 | 84.63301 | 97.46374 | 84.63301 | 97.46374 |  |  | 4.6015e+28 |  |  | 1.470635e-05 | [6 empty] | 0.0585879 | 0.05534533 | 2.150473e-10
[13 empty] | 390 | 2041.612 | 13.84797 | 84.39899 | 97.41798 | 84.39899 | 97.41798 |  |  | 4.5864e+28 |  |  | 1.46944e-05 | [6 empty] | 0.05857806 | 0.05533655 | 2.156134e-10
[13 empty] | 400 | 2035.985 | 13.84146 | 84.16639 | 97.37224 | 84.16639 | 97.37224 |  |  | 4.5714e+28 |  |  | 1.468289e-05 | [6 empty] | 0.05856823 | 0.05532778 | 2.161871e-10
[13 empty] | 410 | 2030.392 | 13.83496 | 83.93518 | 97.32652 | 83.93518 | 97.32652 |  |  | 4.5564e+28 |  |  | 1.467184e-05 | [6 empty] | 0.0585584 | 0.05531901 | 2.167685e-10
[13 empty] | 420 | 2024.832 | 13.82847 | 83.70531 | 97.28082 | 83.70531 | 97.28082 |  |  | 4.5415e+28 |  |  | 1.466124e-05 | [6 empty] | 0.05854858 | 0.05531024 | 2.173577e-10
[13 empty] | 430 | 2019.303 | 13.82197 | 83.47678 | 97.23513 | 83.47678 | 97.23513 |  |  | 4.5266e+28 |  |  | 1.465108e-05 | [6 empty] | 0.05853876 | 0.05530148 | 2.179548e-10
[13 empty] | 440 | 2013.806 | 13.81548 | 83.24953 | 97.18946 | 83.24953 | 97.18946 |  |  | 4.5118e+28 |  |  | 1.464136e-05 | [6 empty] | 0.05852894 | 0.05529272 | 2.185599e-10
[13 empty] | 450 | 2008.339 | 13.80899 | 83.02354 | 97.14379 | 83.02354 | 97.14379 |  |  | 4.4971e+28 |  |  | 1.463208e-05 | [6 empty] | 0.05851913 | 0.05528396 | 2.191731e-10
[13 empty] | 460 | 2002.903 | 13.8025 | 82.79878 | 97.09812 | 82.79878 | 97.09812 |  |  | 4.4824e+28 |  |  | 1.462325e-05 | [6 empty] | 0.05850932 | 0.0552752 | 2.197944e-10
[13 empty] | 470 | 1997.495 | 13.796 | 82.57522 | 97.05244 | 82.57522 | 97.05244 |  |  | 4.4677e+28 |  |  | 1.461484e-05 | [6 empty] | 0.05849951 | 0.05526645 | 2.204241e-10
[13 empty] | 480 | 1992.115 | 13.78951 | 82.35284 | 97.00676 | 82.35284 | 97.00676 |  |  | 4.4531e+28 |  |  | 1.460687e-05 | [6 empty] | 0.05848969 | 0.05525769 | 2.210622e-10
[13 empty] | 490 | 1986.763 | 13.78302 | 82.1316 | 96.96107 | 82.1316 | 96.96107 |  |  | 4.4385e+28 |  |  | 1.459933e-05 | [6 empty] | 0.05847988 | 0.05524893 | 2.217088e-10
[13 empty] | 500 | 1981.439 | 13.77652 | 81.91148 | 96.91537 | 81.91148 | 96.91537 |  |  | 4.424e+28 |  |  | 1.459222e-05 | [6 empty] | 0.05847006 | 0.05524017 | 2.223641e-10
[13 empty] | 510 | 1976.14 | 13.77002 | 81.69245 | 96.86965 | 81.69245 | 96.86965 |  |  | 4.4095e+28 |  |  | 1.458554e-05 | [6 empty] | 0.05846024 | 0.0552314 | 2.230281e-10
[13 empty] | 520 | 1970.868 | 13.76352 | 81.47449 | 96.8239 | 81.47449 | 96.8239 |  |  | 4.395e+28 |  |  | 1.457929e-05 | [6 empty] | 0.05845042 | 0.05522263 | 2.237011e-10
[13 empty] | 530 | 1965.62 | 13.75701 | 81.25756 | 96.77814 | 81.25756 | 96.77814 |  |  | 4.3806e+28 |  |  | 1.457347e-05 | [6 empty] | 0.05844059 | 0.05521386 | 2.24383e-10
[13 empty] | 540 | 1960.397 | 13.7505 | 81.04164 | 96.73234 | 81.04164 | 96.73234 |  |  | 4.3662e+28 |  |  | 1.456806e-05 | [6 empty] | 0.05843076 | 0.05520508 | 2.250741e-10
[13 empty] | 550 | 1955.198 | 13.74399 | 80.82672 | 96.6865 | 80.82672 | 96.6865 |  |  | 4.3519e+28 |  |  | 1.456309e-05 | [6 empty] | 0.05842092 | 0.0551963 | 2.257744e-10
[13 empty] | 560 | 1950.022 | 13.73747 | 80.61275 | 96.64063 | 80.61275 | 96.64063 |  |  | 4.3376e+28 |  |  | 1.455853e-05 | [6 empty] | 0.05841107 | 0.05518751 | 2.264841e-10
[13 empty] | 570 | 1944.869 | 13.73094 | 80.39973 | 96.59472 | 80.39973 | 96.59472 |  |  | 4.3233e+28 |  |  | 1.45544e-05 | [6 empty] | 0.05840121 | 0.05517871 | 2.272034e-10
[13 empty] | 580 | 1939.738 | 13.72441 | 80.18762 | 96.54877 | 80.18762 | 96.54877 |  |  | 4.3091e+28 |  |  | 1.455068e-05 | [6 empty] | 0.05839135 | 0.0551699 | 2.279323e-10
[13 empty] | 590 | 1934.629 | 13.71787 | 79.9764 | 96.50276 | 79.9764 | 96.50276 |  |  | 4.2949e+28 |  |  | 1.454739e-05 | [6 empty] | 0.05838148 | 0.05516109 | 2.286711e-10
[13 empty] | 600 | 1929.541 | 13.71132 | 79.76605 | 96.4567 | 79.76605 | 96.4567 |  |  | 4.2807e+28 |  |  | 1.454451e-05 | [6 empty] | 0.05837159 | 0.05515227 | 2.294198e-10
[13 empty] | 610 | 1924.473 | 13.70477 | 79.55655 | 96.41059 | 79.55655 | 96.41059 |  |  | 4.2666e+28 |  |  | 1.454206e-05 | [6 empty] | 0.05836169 | 0.05514343 | 2.301786e-10
[13 empty] | 620 | 1919.425 | 13.6982 | 79.34787 | 96.36441 | 79.34787 | 96.36441 |  |  | 4.2524e+28 |  |  | 1.454002e-05 | [6 empty] | 0.05835179 | 0.05513459 | 2.309477e-10
[13 empty] | 630 | 1914.396 | 13.69163 | 79.13999 | 96.31817 | 79.13999 | 96.31817 |  |  | 4.2383e+28 |  |  | 1.45384e-05 | [6 empty] | 0.05834187 | 0.05512573 | 2.317272e-10
[13 empty] | 640 | 1909.387 | 13.68505 | 78.9329 | 96.27186 | 78.9329 | 96.27186 |  |  | 4.2243e+28 |  |  | 1.45372e-05 | [6 empty] | 0.05833193 | 0.05511686 | 2.325172e-10
[13 empty] | 650 | 1904.396 | 13.67845 | 78.72656 | 96.22548 | 78.72656 | 96.22548 |  |  | 4.2102e+28 |  |  | 1.453641e-05 | [6 empty] | 0.05832198 | 0.05510798 | 2.33318e-10
[13 empty] | 660 | 1899.422 | 13.67185 | 78.52096 | 96.17903 | 78.52096 | 96.17903 |  |  | 4.1962e+28 |  |  | 1.453605e-05 | [6 empty] | 0.05831202 | 0.05509908 | 2.341297e-10
[13 empty] | 670 | 1894.466 | 13.66523 | 78.31608 | 96.13249 | 78.31608 | 96.13249 |  |  | 4.1822e+28 |  |  | 1.45361e-05 | [6 empty] | 0.05830203 | 0.05509017 | 2.349524e-10
[13 empty] | 680 | 1889.527 | 13.65861 | 78.1119 | 96.08586 | 78.1119 | 96.08586 |  |  | 4.1682e+28 |  |  | 1.453657e-05 | [6 empty] | 0.05829204 | 0.05508124 | 2.357864e-10
[13 empty] | 690 | 1884.604 | 13.65197 | 77.90839 | 96.03915 | 77.90839 | 96.03915 |  |  | 4.1542e+28 |  |  | 1.453746e-05 | [6 empty] | 0.05828202 | 0.05507229 | 2.366318e-10
[13 empty] | 700 | 1879.697 | 13.64531 | 77.70554 | 95.99235 | 77.70554 | 95.99235 |  |  | 4.1403e+28 |  |  | 1.453876e-05 | [6 empty] | 0.05827198 | 0.05506333 | 2.374888e-10
[13 empty] | 710 | 1874.806 | 13.63865 | 77.50333 | 95.94545 | 77.50333 | 95.94545 |  |  | 4.1264e+28 |  |  | 1.454049e-05 | [6 empty] | 0.05826193 | 0.05505435 | 2.383576e-10
[13 empty] | 720 | 1869.929 | 13.63196 | 77.30174 | 95.89845 | 77.30174 | 95.89845 |  |  | 4.1125e+28 |  |  | 1.454263e-05 | [6 empty] | 0.05825185 | 0.05504536 | 2.392384e-10
[13 empty] | 730 | 1865.067 | 13.62527 | 77.10075 | 95.85134 | 77.10075 | 95.85134 |  |  | 4.0986e+28 |  |  | 1.454519e-05 | [6 empty] | 0.05824175 | 0.05503634 | 2.401314e-10
[13 empty] | 740 | 1860.219 | 13.61856 | 76.90034 | 95.80413 | 76.90034 | 95.80413 |  |  | 4.0847e+28 |  |  | 1.454818e-05 | [6 empty] | 0.05823163 | 0.0550273 | 2.410367e-10
[13 empty] | 750 | 1855.385 | 13.61183 | 76.70049 | 95.7568 | 76.70049 | 95.7568 |  |  | 4.0708e+28 |  |  | 1.455158e-05 | [6 empty] | 0.05822149 | 0.05501824 | 2.419546e-10
[13 empty] | 760 | 1850.564 | 13.60508 | 76.50118 | 95.70935 | 76.50118 | 95.70935 |  |  | 4.0569e+28 |  |  | 1.455541e-05 | [6 empty] | 0.05821132 | 0.05500916 | 2.428853e-10
[13 empty] | 770 | 1845.755 | 13.59832 | 76.3024 | 95.66179 | 76.3024 | 95.66179 |  |  | 4.0431e+28 |  |  | 1.455967e-05 | [6 empty] | 0.05820112 | 0.05500006 | 2.43829e-10
[13 empty] | 780 | 1840.959 | 13.59154 | 76.10413 | 95.61409 | 76.10413 | 95.61409 |  |  | 4.0292e+28 |  |  | 1.456434e-05 | [6 empty] | 0.0581909 | 0.05499093 | 2.447859e-10
[13 empty] | 790 | 1836.175 | 13.58475 | 75.90635 | 95.56627 | 75.90635 | 95.56627 |  |  | 4.0154e+28 |  |  | 1.456945e-05 | [6 empty] | 0.05818066 | 0.05498178 | 2.457562e-10
[13 empty] | 800 | 1831.402 | 13.57793 | 75.70905 | 95.51831 | 75.70905 | 95.51831 |  |  | 4.0016e+28 |  |  | 1.457498e-05 | [6 empty] | 0.05817038 | 0.0549726 | 2.467402e-10
[13 empty] | 810 | 1826.64 | 13.57109 | 75.51219 | 95.47021 | 75.51219 | 95.47021 |  |  | 3.9878e+28 |  |  | 1.458094e-05 | [6 empty] | 0.05816008 | 0.0549634 | 2.477382e-10
[13 empty] | 820 | 1821.889 | 13.56423 | 75.31578 | 95.42197 | 75.31578 | 95.42197 |  |  | 3.9739e+28 |  |  | 1.458732e-05 | [6 empty] | 0.05814974 | 0.05495417 | 2.487502e-10
[13 empty] | 830 | 1817.148 | 13.55736 | 75.11979 | 95.37359 | 75.11979 | 95.37359 |  |  | 3.9601e+28 |  |  | 1.459414e-05 | [6 empty] | 0.05813938 | 0.05494491 | 2.497767e-10
[13 empty] | 840 | 1812.416 | 13.55046 | 74.9242 | 95.32504 | 74.9242 | 95.32504 |  |  | 3.9463e+28 |  |  | 1.46014e-05 | [6 empty] | 0.05812898 | 0.05493563 | 2.508178e-10
[13 empty] | 850 | 1807.695 | 13.54353 | 74.72901 | 95.27635 | 74.72901 | 95.27635 |  |  | 3.9325e+28 |  |  | 1.460908e-05 | [6 empty] | 0.05811855 | 0.05492631 | 2.518738e-10
[13 empty] | 860 | 1802.982 | 13.53659 | 74.53418 | 95.22749 | 74.53418 | 95.22749 |  |  | 3.9187e+28 |  |  | 1.461721e-05 | [6 empty] | 0.05810809 | 0.05491697 | 2.52945e-10
[13 empty] | 870 | 1798.278 | 13.52962 | 74.33971 | 95.17846 | 74.33971 | 95.17846 |  |  | 3.9049e+28 |  |  | 1.462577e-05 | [6 empty] | 0.05809759 | 0.05490759 | 2.540316e-10
[13 empty] | 880 | 1793.582 | 13.52263 | 74.14558 | 95.12927 | 74.14558 | 95.12927 |  |  | 3.8911e+28 |  |  | 1.463478e-05 | [6 empty] | 0.05808706 | 0.05489818 | 2.551339e-10
[13 empty] | 890 | 1788.893 | 13.51561 | 73.95178 | 95.07989 | 73.95178 | 95.07989 |  |  | 3.8773e+28 |  |  | 1.464422e-05 | [6 empty] | 0.05807649 | 0.05488874 | 2.562523e-10
[13 empty] | 900 | 1784.213 | 13.50856 | 73.75828 | 95.03034 | 73.75828 | 95.03034 |  |  | 3.8634e+28 |  |  | 1.465411e-05 | [6 empty] | 0.05806588 | 0.05487927 | 2.573869e-10
[13 empty] | 910 | 1779.539 | 13.50149 | 73.56508 | 94.98061 | 73.56508 | 94.98061 |  |  | 3.8496e+28 |  |  | 1.466445e-05 | [6 empty] | 0.05805523 | 0.05486976 | 2.585381e-10
[13 empty] | 920 | 1774.872 | 13.4944 | 73.37215 | 94.93068 | 73.37215 | 94.93068 |  |  | 3.8358e+28 |  |  | 1.467524e-05 | [6 empty] | 0.05804455 | 0.05486021 | 2.597062e-10
[13 empty] | 930 | 1770.212 | 13.48727 | 73.17948 | 94.88056 | 73.17948 | 94.88056 |  |  | 3.822e+28 |  |  | 1.468648e-05 | [6 empty] | 0.05803382 | 0.05485063 | 2.608915e-10
[13 empty] | 940 | 1765.557 | 13.48012 | 72.98707 | 94.83024 | 72.98707 | 94.83024 |  |  | 3.8081e+28 |  |  | 1.469817e-05 | [6 empty] | 0.05802305 | 0.05484101 | 2.620943e-10
[13 empty] | 950 | 1760.908 | 13.47294 | 72.79488 | 94.77971 | 72.79488 | 94.77971 |  |  | 3.7943e+28 |  |  | 1.471032e-05 | [6 empty] | 0.05801224 | 0.05483135 | 2.63315e-10
[13 empty] | 960 | 1756.264 | 13.46572 | 72.60291 | 94.72897 | 72.60291 | 94.72897 |  |  | 3.7804e+28 |  |  | 1.472293e-05 | [6 empty] | 0.05800138 | 0.05482165 | 2.645538e-10
[13 empty] | 970 | 1751.626 | 13.45848 | 72.41114 | 94.67802 | 72.41114 | 94.67802 |  |  | 3.7665e+28 |  |  | 1.473601e-05 | [6 empty] | 0.05799048 | 0.05481191 | 2.658112e-10
[13 empty] | 980 | 1746.991 | 13.45121 | 72.21956 | 94.62685 | 72.21956 | 94.62685 |  |  | 3.7526e+28 |  |  | 1.474954e-05 | [6 empty] | 0.05797954 | 0.05480213 | 2.670875e-10
[13 empty] | 990 | 1742.361 | 13.4439 | 72.02815 | 94.57545 | 72.02815 | 94.57545 |  |  | 3.7387e+28 |  |  | 1.476355e-05 | [6 empty] | 0.05796854 | 0.05479231 | 2.68383e-10
[13 empty] | 1000 | 1737.735 | 13.43656 | 71.83691 | 94.52382 | 71.83691 | 94.52382 |  |  | 3.7248e+28 |  |  | 1.477803e-05 | [6 empty] | 0.0579575 | 0.05478244 | 2.696981e-10
[13 empty] | 1010 | 1733.112 | 13.42919 | 71.6458 | 94.47196 | 71.6458 | 94.47196 |  |  | 3.7109e+28 |  |  | 1.479298e-05 | [6 empty] | 0.05794641 | 0.05477253 | 2.710332e-10
[13 empty] | 1020 | 1728.492 | 13.42178 | 71.45483 | 94.41985 | 71.45483 | 94.41985 |  |  | 3.697e+28 |  |  | 1.480841e-05 | [6 empty] | 0.05793526 | 0.05476258 | 2.723886e-10
[13 empty] | 1030 | 1723.875 | 13.41434 | 71.26397 | 94.36749 | 71.26397 | 94.36749 |  |  | 3.683e+28 |  |  | 1.482432e-05 | [6 empty] | 0.05792407 | 0.05475257 | 2.737648e-10
[13 empty] | 1040 | 1719.261 | 13.40686 | 71.07322 | 94.31489 | 71.07322 | 94.31489 |  |  | 3.669e+28 |  |  | 1.484071e-05 | [6 empty] | 0.05791282 | 0.05474252 | 2.751622e-10
[13 empty] | 1050 | 1714.649 | 13.39935 | 70.88255 | 94.26202 | 70.88255 | 94.26202 |  |  | 3.655e+28 |  |  | 1.485759e-05 | [6 empty] | 0.05790152 | 0.05473242 | 2.765812e-10
[13 empty] | 1060 | 1710.039 | 13.39179 | 70.69196 | 94.20889 | 70.69196 | 94.20889 |  |  | 3.641e+28 |  |  | 1.487496e-05 | [6 empty] | 0.05789016 | 0.05472228 | 2.780222e-10
[13 empty] | 1070 | 1705.43 | 13.3842 | 70.50143 | 94.15549 | 70.50143 | 94.15549 |  |  | 3.627e+28 |  |  | 1.489283e-05 | [6 empty] | 0.05787874 | 0.05471208 | 2.794857e-10
[13 empty] | 1080 | 1700.822 | 13.37657 | 70.31095 | 94.10182 | 70.31095 | 94.10182 |  |  | 3.6129e+28 |  |  | 1.491119e-05 | [6 empty] | 0.05786727 | 0.05470182 | 2.80972e-10
[13 empty] | 1090 | 1696.215 | 13.3689 | 70.12051 | 94.04786 | 70.12051 | 94.04786 |  |  | 3.5988e+28 |  |  | 1.493006e-05 | [6 empty] | 0.05785574 | 0.05469152 | 2.824817e-10
[13 empty] | 1100 | 1691.609 | 13.36119 | 69.93009 | 93.99362 | 69.93009 | 93.99362 |  |  | 3.5847e+28 |  |  | 1.494943e-05 | [6 empty] | 0.05784414 | 0.05468116 | 2.840152e-10
[13 empty] | 1110 | 1687.003 | 13.35344 | 69.73967 | 93.93908 | 69.73967 | 93.93908 |  |  | 3.5706e+28 |  |  | 1.49693e-05 | [6 empty] | 0.05783249 | 0.05467074 | 2.85573e-10
[13 empty] | 1120 | 1682.397 | 13.34564 | 69.54926 | 93.88424 | 69.54926 | 93.88424 |  |  | 3.5564e+28 |  |  | 1.49897e-05 | [6 empty] | 0.05782077 | 0.05466027 | 2.871556e-10
[13 empty] | 1130 | 1677.79 | 13.33781 | 69.35883 | 93.8291 | 69.35883 | 93.8291 |  |  | 3.5422e+28 |  |  | 1.50106e-05 | [6 empty] | 0.05780899 | 0.05464974 | 2.887635e-10
[13 empty] | 1140 | 1673.183 | 13.32992 | 69.16837 | 93.77364 | 69.16837 | 93.77364 |  |  | 3.528e+28 |  |  | 1.503203e-05 | [6 empty] | 0.05779714 | 0.05463915 | 2.903971e-10
[13 empty] | 1150 | 1668.575 | 13.322 | 68.97787 | 93.71787 | 68.97787 | 93.71787 |  |  | 3.5138e+28 |  |  | 1.505399e-05 | [6 empty] | 0.05778523 | 0.05462851 | 2.920571e-10
[13 empty] | 1160 | 1663.965 | 13.31402 | 68.78732 | 93.66178 | 68.78732 | 93.66178 |  |  | 3.4995e+28 |  |  | 1.507647e-05 | [6 empty] | 0.05777324 | 0.0546178 | 2.93744e-10
[13 empty] | 1170 | 1659.354 | 13.306 | 68.5967 | 93.60535 | 68.5967 | 93.60535 |  |  | 3.4852e+28 |  |  | 1.509948e-05 | [6 empty] | 0.05776119 | 0.05460702 | 2.954583e-10
[13 empty] | 1180 | 1654.741 | 13.29793 | 68.40601 | 93.54858 | 68.40601 | 93.54858 |  |  | 3.4709e+28 |  |  | 1.512303e-05 | [6 empty] | 0.05774907 | 0.05459619 | 2.972005e-10
[13 empty] | 1190 | 1650.126 | 13.28981 | 68.21523 | 93.49147 | 68.21523 | 93.49147 |  |  | 3.4565e+28 |  |  | 1.514713e-05 | [6 empty] | 0.05773687 | 0.05458529 | 2.989713e-10
[13 empty] | 1200 | 1645.509 | 13.28165 | 68.02436 | 93.43402 | 68.02436 | 93.43402 |  |  | 3.4421e+28 |  |  | 1.517176e-05 | [6 empty] | 0.0577246 | 0.05457432 | 3.007712e-10
[13 empty] | 1210 | 1640.889 | 13.27343 | 67.83337 | 93.3762 | 67.83337 | 93.3762 |  |  | 3.4276e+28 |  |  | 1.519695e-05 | [6 empty] | 0.05771226 | 0.05456329 | 3.026008e-10
[13 empty] | 1220 | 1636.266 | 13.26516 | 67.64226 | 93.31802 | 67.64226 | 93.31802 |  |  | 3.4132e+28 |  |  | 1.522268e-05 | [6 empty] | 0.05769983 | 0.05455218 | 3.044608e-10
[13 empty] | 1230 | 1631.64 | 13.25683 | 67.45103 | 93.25948 | 67.45103 | 93.25948 |  |  | 3.3987e+28 |  |  | 1.524898e-05 | [6 empty] | 0.05768733 | 0.05454101 | 3.063518e-10
[13 empty] | 1240 | 1627.011 | 13.24846 | 67.25965 | 93.20055 | 67.25965 | 93.20055 |  |  | 3.3841e+28 |  |  | 1.527583e-05 | [6 empty] | 0.05767475 | 0.05452976 | 3.082744e-10
[13 empty] | 1250 | 1622.378 | 13.24003 | 67.06812 | 93.14124 | 67.06812 | 93.14124 |  |  | 3.3695e+28 |  |  | 1.530325e-05 | [6 empty] | 0.05766209 | 0.05451845 | 3.102293e-10
[13 empty] | 1260 | 1617.741 | 13.23154 | 66.87643 | 93.08155 | 66.87643 | 93.08155 |  |  | 3.3549e+28 |  |  | 1.533124e-05 | [6 empty] | 0.05764935 | 0.05450706 | 3.122171e-10
[13 empty] | 1270 | 1613.1 | 13.223 | 66.68457 | 93.02145 | 66.68457 | 93.02145 |  |  | 3.3402e+28 |  |  | 1.53598e-05 | [6 empty] | 0.05763653 | 0.05449559 | 3.142385e-10
[13 empty] | 1280 | 1608.454 | 13.2144 | 66.49253 | 92.96096 | 66.49253 | 92.96096 |  |  | 3.3255e+28 |  |  | 1.538894e-05 | [6 empty] | 0.05762361 | 0.05448405 | 3.162943e-10
[13 empty] | 1290 | 1603.804 | 13.20574 | 66.3003 | 92.90005 | 66.3003 | 92.90005 |  |  | 3.3108e+28 |  |  | 1.541865e-05 | [6 empty] | 0.05761062 | 0.05447243 | 3.183851e-10
[13 empty] | 1300 | 1599.15 | 13.19702 | 66.10788 | 92.83872 | 66.10788 | 92.83872 |  |  | 3.296e+28 |  |  | 1.544896e-05 | [6 empty] | 0.05759753 | 0.05446073 | 3.205116e-10
[13 empty] | 1310 | 1594.49 | 13.18825 | 65.91525 | 92.77697 | 65.91525 | 92.77697 |  |  | 3.2811e+28 |  |  | 1.547985e-05 | [6 empty] | 0.05758435 | 0.05444895 | 3.226747e-10
[13 empty] | 1320 | 1589.825 | 13.17941 | 65.72241 | 92.71479 | 65.72241 | 92.71479 |  |  | 3.2662e+28 |  |  | 1.551133e-05 | [6 empty] | 0.05757109 | 0.05443708 | 3.24875e-10
[13 empty] | 1330 | 1585.155 | 13.17051 | 65.52934 | 92.65218 | 65.52934 | 92.65218 |  |  | 3.2513e+28 |  |  | 1.55434e-05 | [6 empty] | 0.05755773 | 0.05442514 | 3.271133e-10
[13 empty] | 1340 | 1580.479 | 13.16154 | 65.33606 | 92.58912 | 65.33606 | 92.58912 |  |  | 3.2363e+28 |  |  | 1.557607e-05 | [6 empty] | 0.05754427 | 0.05441311 | 3.293904e-10
[13 empty] | 1350 | 1575.798 | 13.15251 | 65.14254 | 92.52561 | 65.14254 | 92.52561 |  |  | 3.2213e+28 |  |  | 1.560935e-05 | [6 empty] | 0.05753072 | 0.054401 | 3.317071e-10
[13 empty] | 1360 | 1571.111 | 13.14342 | 64.94878 | 92.46164 | 64.94878 | 92.46164 |  |  | 3.2062e+28 |  |  | 1.564323e-05 | [6 empty] | 0.05751708 | 0.05438879 | 3.340642e-10
[13 empty] | 1370 | 1566.418 | 13.13426 | 64.75477 | 92.3972 | 64.75477 | 92.3972 |  |  | 3.1911e+28 |  |  | 1.567771e-05 | [6 empty] | 0.05750334 | 0.0543765 | 3.364625e-10
[13 empty] | 1380 | 1561.719 | 13.12504 | 64.56052 | 92.3323 | 64.56052 | 92.3323 |  |  | 3.176e+28 |  |  | 1.57128e-05 | [6 empty] | 0.05748949 | 0.05436413 | 3.389029e-10
[13 empty] | 1390 | 1557.014 | 13.11574 | 64.36601 | 92.26692 | 64.36601 | 92.26692 |  |  | 3.1608e+28 |  |  | 1.57485e-05 | [6 empty] | 0.05747555 | 0.05435166 | 3.413861e-10
[13 empty] | 1400 | 1552.303 | 13.10638 | 64.17125 | 92.20105 | 64.17125 | 92.20105 |  |  | 3.1455e+28 |  |  | 1.578482e-05 | [6 empty] | 0.0574615 | 0.05433909 | 3.439132e-10
[13 empty] | 1410 | 1547.585 | 13.09695 | 63.97623 | 92.1347 | 63.97623 | 92.1347 |  |  | 3.1302e+28 |  |  | 1.582175e-05 | [6 empty] | 0.05744735 | 0.05432644 | 3.464848e-10
[13 empty] | 1420 | 1542.861 | 13.08744 | 63.78094 | 92.06785 | 63.78094 | 92.06785 |  |  | 3.1148e+28 |  |  | 1.58593e-05 | [6 empty] | 0.05743309 | 0.05431369 | 3.49102e-10
[13 empty] | 1430 | 1538.131 | 13.07787 | 63.5854 | 92.00049 | 63.5854 | 92.00049 |  |  | 3.0994e+28 |  |  | 1.589746e-05 | [6 empty] | 0.05741873 | 0.05430084 | 3.517655e-10
[13 empty] | 1440 | 1533.394 | 13.06822 | 63.38958 | 91.93263 | 63.38958 | 91.93263 |  |  | 3.0839e+28 |  |  | 1.593624e-05 | [6 empty] | 0.05740426 | 0.0542879 | 3.544764e-10
[13 empty] | 1450 | 1528.651 | 13.0585 | 63.1935 | 91.86426 | 63.1935 | 91.86426 |  |  | 3.0684e+28 |  |  | 1.597564e-05 | [6 empty] | 0.05738968 | 0.05427486 | 3.572355e-10
[13 empty] | 1460 | 1523.901 | 13.04871 | 62.99716 | 91.79537 | 62.99716 | 91.79537 |  |  | 3.0529e+28 |  |  | 1.601566e-05 | [6 empty] | 0.05737499 | 0.05426172 | 3.600437e-10
[13 empty] | 1470 | 1519.145 | 13.03884 | 62.80055 | 91.72595 | 62.80055 | 91.72595 |  |  | 3.0372e+28 |  |  | 1.605629e-05 | [6 empty] | 0.05736018 | 0.05424848 | 3.629019e-10
[13 empty] | 1480 | 1514.383 | 13.0289 | 62.60369 | 91.65601 | 62.60369 | 91.65601 |  |  | 3.0216e+28 |  |  | 1.609754e-05 | [6 empty] | 0.05734527 | 0.05423514 | 3.658111e-10
[13 empty] | 1490 | 1509.615 | 13.01888 | 62.40656 | 91.58553 | 62.40656 | 91.58553 |  |  | 3.0058e+28 |  |  | 1.61394e-05 | [6 empty] | 0.05733024 | 0.0542217 | 3.687722e-10
[13 empty] | 1500 | 1504.84 | 13.00879 | 62.20919 | 91.51452 | 62.20919 | 91.51452 |  |  | 2.9901e+28 |  |  | 1.618188e-05 | [6 empty] | 0.0573151 | 0.05420815 | 3.717862e-10
[13 empty] | 1510 | 1500.06 | 12.99862 | 62.01156 | 91.44296 | 62.01156 | 91.44296 |  |  | 2.9742e+28 |  |  | 1.622496e-05 | [6 empty] | 0.05729984 | 0.05419451 | 3.748539e-10
[13 empty] | 1520 | 1495.273 | 12.98837 | 61.8137 | 91.37085 | 61.8137 | 91.37085 |  |  | 2.9584e+28 |  |  | 1.626865e-05 | [6 empty] | 0.05728447 | 0.05418075 | 3.779764e-10
[13 empty] | 1530 | 1490.481 | 12.97804 | 61.6156 | 91.2982 | 61.6156 | 91.2982 |  |  | 2.9424e+28 |  |  | 1.631295e-05 | [6 empty] | 0.05726898 | 0.05416689 | 3.811545e-10
[13 empty] | 1540 | 1485.684 | 12.96763 | 61.41727 | 91.225 | 61.41727 | 91.225 |  |  | 2.9265e+28 |  |  | 1.635784e-05 | [6 empty] | 0.05725337 | 0.05415293 | 3.843892e-10
[13 empty] | 1550 | 1480.881 | 12.95715 | 61.21873 | 91.15124 | 61.21873 | 91.15124 |  |  | 2.9104e+28 |  |  | 1.640332e-05 | [6 empty] | 0.05723764 | 0.05413886 | 3.876814e-10
[13 empty] | 1560 | 1476.073 | 12.94658 | 61.01999 | 91.07692 | 61.01999 | 91.07692 |  |  | 2.8944e+28 |  |  | 1.644938e-05 | [6 empty] | 0.05722179 | 0.05412468 | 3.91032e-10
[13 empty] | 1570 | 1471.261 | 12.93594 | 60.82105 | 91.00205 | 60.82105 | 91.00205 |  |  | 2.8782e+28 |  |  | 1.649603e-05 | [6 empty] | 0.05720582 | 0.05411039 | 3.944419e-10
[13 empty] | 1580 | 1466.445 | 12.92522 | 60.62193 | 90.92661 | 60.62193 | 90.92661 |  |  | 2.8621e+28 |  |  | 1.654324e-05 | [6 empty] | 0.05718973 | 0.054096 | 3.97912e-10
[13 empty] | 1590 | 1461.624 | 12.91442 | 60.42265 | 90.85062 | 60.42265 | 90.85062 |  |  | 2.8458e+28 |  |  | 1.659101e-05 | [6 empty] | 0.05717353 | 0.0540815 | 4.014433e-10
[13 empty] | 1600 | 1456.8 | 12.90353 | 60.22322 | 90.77406 | 60.22322 | 90.77406 |  |  | 2.8296e+28 |  |  | 1.663934e-05 | [6 empty] | 0.0571572 | 0.05406689 | 4.050365e-10
[13 empty] | 1610 | 1451.972 | 12.89257 | 60.02366 | 90.69695 | 60.02366 | 90.69695 |  |  | 2.8133e+28 |  |  | 1.668821e-05 | [6 empty] | 0.05714075 | 0.05405217 | 4.086924e-10
[13 empty] | 1620 | 1447.142 | 12.88153 | 59.82399 | 90.61928 | 59.82399 | 90.61928 |  |  | 2.7969e+28 |  |  | 1.67376e-05 | [6 empty] | 0.05712418 | 0.05403734 | 4.12412e-10
[13 empty] | 1630 | 1442.31 | 12.87041 | 59.62423 | 90.54105 | 59.62423 | 90.54105 |  |  | 2.7805e+28 |  |  | 1.678752e-05 | [6 empty] | 0.0571075 | 0.05402241 | 4.161959e-10
[13 empty] | 1640 | 1437.476 | 12.85921 | 59.42439 | 90.46227 | 59.42439 | 90.46227 |  |  | 2.7641e+28 |  |  | 1.683793e-05 | [6 empty] | 0.05709069 | 0.05400737 | 4.20045e-10
[13 empty] | 1650 | 1432.641 | 12.84793 | 59.22451 | 90.38294 | 59.22451 | 90.38294 |  |  | 2.7476e+28 |  |  | 1.688883e-05 | [6 empty] | 0.05707376 | 0.05399222 | 4.239599e-10
[13 empty] | 1660 | 1427.805 | 12.83658 | 59.02462 | 90.30306 | 59.02462 | 90.30306 |  |  | 2.7311e+28 |  |  | 1.694021e-05 | [6 empty] | 0.05705672 | 0.05397697 | 4.279414e-10
[13 empty] | 1670 | 1422.97 | 12.82515 | 58.82472 | 90.22264 | 58.82472 | 90.22264 |  |  | 2.7145e+28 |  |  | 1.699203e-05 | [6 empty] | 0.05703955 | 0.05396161 | 4.3199e-10
[13 empty] | 1680 | 1418.135 | 12.81364 | 58.62486 | 90.14169 | 58.62486 | 90.14169 |  |  | 2.698e+28 |  |  | 1.70443e-05 | [6 empty] | 0.05702228 | 0.05394614 | 4.361063e-10
[13 empty] | 1690 | 1413.302 | 12.80206 | 58.42506 | 90.06021 | 58.42506 | 90.06021 |  |  | 2.6814e+28 |  |  | 1.709697e-05 | [6 empty] | 0.05700488 | 0.05393058 | 4.40291e-10
[13 empty] | 1700 | 1408.471 | 12.7904 | 58.22536 | 89.97821 | 58.22536 | 89.97821 |  |  | 2.6647e+28 |  |  | 1.715005e-05 | [6 empty] | 0.05698738 | 0.05391491 | 4.445444e-10
[13 empty] | 1710 | 1403.644 | 12.77867 | 58.02578 | 89.89569 | 58.02578 | 89.89569 |  |  | 2.6481e+28 |  |  | 1.72035e-05 | [6 empty] | 0.05696976 | 0.05389914 | 4.488671e-10
[13 empty] | 1720 | 1398.82 | 12.76687 | 57.82636 | 89.81268 | 57.82636 | 89.81268 |  |  | 2.6314e+28 |  |  | 1.725729e-05 | [6 empty] | 0.05695203 | 0.05388327 | 4.532593e-10
[13 empty] | 1730 | 1394.001 | 12.755 | 57.62714 | 89.72917 | 57.62714 | 89.72917 |  |  | 2.6147e+28 |  |  | 1.731142e-05 | [6 empty] | 0.05693419 | 0.0538673 | 4.577215e-10
[13 empty] | 1740 | 1389.187 | 12.74306 | 57.42815 | 89.64518 | 57.42815 | 89.64518 |  |  | 2.5979e+28 |  |  | 1.736584e-05 | [6 empty] | 0.05691625 | 0.05385124 | 4.622537e-10
[13 empty] | 1750 | 1384.38 | 12.73106 | 57.22943 | 89.56072 | 57.22943 | 89.56072 |  |  | 2.5812e+28 |  |  | 1.742054e-05 | [6 empty] | 0.05689821 | 0.05383509 | 4.668563e-10
[13 empty] | 1760 | 1379.581 | 12.71899 | 57.03103 | 89.47581 | 57.03103 | 89.47581 |  |  | 2.5645e+28 |  |  | 1.747548e-05 | [6 empty] | 0.05688006 | 0.05381884 | 4.715292e-10
[13 empty] | 1770 | 1374.79 | 12.70685 | 56.83297 | 89.39046 | 56.83297 | 89.39046 |  |  | 2.5477e+28 |  |  | 1.753063e-05 | [6 empty] | 0.05686182 | 0.05380251 | 4.762725e-10
[13 empty] | 1780 | 1370.008 | 12.69466 | 56.63531 | 89.30468 | 56.63531 | 89.30468 |  |  | 2.5309e+28 |  |  | 1.758598e-05 | [6 empty] | 0.05684348 | 0.05378609 | 4.810861e-10
[13 empty] | 1790 | 1365.237 | 12.68241 | 56.43808 | 89.21849 | 56.43808 | 89.21849 |  |  | 2.5142e+28 |  |  | 1.764147e-05 | [6 empty] | 0.05682505 | 0.05376959 | 4.859698e-10
[13 empty] | 1800 | 1360.478 | 12.6701 | 56.24134 | 89.13191 | 56.24134 | 89.13191 |  |  | 2.4974e+28 |  |  | 1.769709e-05 | [6 empty] | 0.05680653 | 0.05375301 | 4.909235e-10
[13 empty] | 1810 | 1355.731 | 12.65774 | 56.04512 | 89.04495 | 56.04512 | 89.04495 |  |  | 2.4807e+28 |  |  | 1.77528e-05 | [6 empty] | 0.05678793 | 0.05373635 | 4.959466e-10
[13 empty] | 1820 | 1350.999 | 12.64533 | 55.84947 | 88.95764 | 55.84947 | 88.95764 |  |  | 2.464e+28 |  |  | 1.780856e-05 | [6 empty] | 0.05676924 | 0.05371962 | 5.010389e-10
[13 empty] | 1830 | 1346.281 | 12.63287 | 55.65444 | 88.87 | 55.65444 | 88.87 |  |  | 2.4472e+28 |  |  | 1.786433e-05 | [6 empty] | 0.05675049 | 0.05370282 | 5.061997e-10
[13 empty] | 1840 | 1341.579 | 12.62037 | 55.46008 | 88.78204 | 55.46008 | 88.78204 |  |  | 2.4305e+28 |  |  | 1.792009e-05 | [6 empty] | 0.05673165 | 0.05368596 | 5.114285e-10
[13 empty] | 1850 | 1336.895 | 12.60782 | 55.26643 | 88.69379 | 55.26643 | 88.69379 |  |  | 2.4139e+28 |  |  | 1.79758e-05 | [6 empty] | 0.05671276 | 0.05366904 | 5.167245e-10
[13 empty] | 1860 | 1332.229 | 12.59524 | 55.07354 | 88.60527 | 55.07354 | 88.60527 |  |  | 2.3972e+28 |  |  | 1.803141e-05 | [6 empty] | 0.05669379 | 0.05365206 | 5.220869e-10
[13 empty] | 1870 | 1327.582 | 12.58262 | 54.88146 | 88.5165 | 54.88146 | 88.5165 |  |  | 2.3806e+28 |  |  | 1.80869e-05 | [6 empty] | 0.05667478 | 0.05363502 | 5.275148e-10
[13 empty] | 1880 | 1322.957 | 12.56997 | 54.69024 | 88.42751 | 54.69024 | 88.42751 |  |  | 2.3641e+28 |  |  | 1.814221e-05 | [6 empty] | 0.0566557 | 0.05361794 | 5.330071e-10
[13 empty] | 1890 | 1318.353 | 12.55729 | 54.49992 | 88.33832 | 54.49992 | 88.33832 |  |  | 2.3475e+28 |  |  | 1.819733e-05 | [6 empty] | 0.05663658 | 0.05360082 | 5.385627e-10
[13 empty] | 1900 | 1313.772 | 12.54459 | 54.31056 | 88.24895 | 54.31056 | 88.24895 |  |  | 2.331e+28 |  |  | 1.825219e-05 | [6 empty] | 0.05661742 | 0.05358365 | 5.441804e-10
[13 empty] | 1910 | 1309.216 | 12.53186 | 54.1222 | 88.15944 | 54.1222 | 88.15944 |  |  | 2.3146e+28 |  |  | 1.830677e-05 | [6 empty] | 0.05659822 | 0.05356645 | 5.498589e-10
[13 empty] | 1920 | 1304.685 | 12.51912 | 53.93488 | 88.06981 | 53.93488 | 88.06981 |  |  | 2.2982e+28 |  |  | 1.836103e-05 | [6 empty] | 0.05657899 | 0.05354923 | 5.555967e-10
[13 empty] | 1930 | 1300.18 | 12.50637 | 53.74867 | 87.98008 | 53.74867 | 87.98008 |  |  | 2.2819e+28 |  |  | 1.841493e-05 | [6 empty] | 0.05655973 | 0.05353198 | 5.613925e-10
[13 empty] | 1940 | 1295.703 | 12.4936 | 53.56359 | 87.89029 | 53.56359 | 87.89029 |  |  | 2.2657e+28 |  |  | 1.846843e-05 | [6 empty] | 0.05654045 | 0.05351471 | 5.672446e-10
[13 empty] | 1950 | 1291.255 | 12.48083 | 53.37969 | 87.80045 | 53.37969 | 87.80045 |  |  | 2.2495e+28 |  |  | 1.85215e-05 | [6 empty] | 0.05652116 | 0.05349742 | 5.731514e-10
[13 empty] | 1960 | 1286.836 | 12.46806 | 53.19703 | 87.71059 | 53.19703 | 87.71059 |  |  | 2.2334e+28 |  |  | 1.857409e-05 | [6 empty] | 0.05650186 | 0.05348013 | 5.791112e-10
[13 empty] | 1970 | 1282.448 | 12.45529 | 53.01563 | 87.62075 | 53.01563 | 87.62075 |  |  | 2.2174e+28 |  |  | 1.862617e-05 | [6 empty] | 0.05648255 | 0.05346283 | 5.85122e-10
[13 empty] | 1980 | 1278.092 | 12.44252 | 52.83554 | 87.53094 | 52.83554 | 87.53094 |  |  | 2.2014e+28 |  |  | 1.86777e-05 | [6 empty] | 0.05646325 | 0.05344554 | 5.911822e-10
[13 empty] | 1990 | 1273.768 | 12.42977 | 52.6568 | 87.4412 | 52.6568 | 87.4412 |  |  | 2.1855e+28 |  |  | 1.872865e-05 | [6 empty] | 0.05644395 | 0.05342825 | 5.972897e-10
[13 empty] | 2000 | 1269.478 | 12.41702 | 52.47945 | 87.35156 | 52.47945 | 87.35156 |  |  | 2.1698e+28 |  |  | 1.877898e-05 | [6 empty] | 0.05642467 | 0.05341097 | 6.034425e-10
Note on T5: [Commentaire à thread] Votre version d’Excel vous permet de lire ce commentaire à thread. Toutefois, les modifications qui y sont apportées seront supprimées si le fichier est ouvert dans une version plus récente d’Excel. En savoir plus : https://go.microsoft.com/fwlink/?linkid=870924 Commentaire : undamaged

## BKP9.6sc3 (hidden)
BK9.6 C9k | Calvini |  |  |  | BK9.6 C9k | yr at 21C | DPn | ZSBL | [25 empty] | 1.8642e-10 | :a
[6 empty] | 0 | 2419 | 14.33 | [22 empty] | Eq12: | 0.003 |  | 3.3262e-08 | :b
DP actual (%) | 90 |  |  |  |  | 324.8543 | 2286 | 13.77 | [17 empty] | Isotherm |  |  |  |  | MCi dry at 21/50: | 0.0591 |  | 290.879 | :c
RH (%) | 60 |  |  |  |  | 686.3119 | 1985 | 13.69 | [9 empty] | not higher than 40C |  |  | kJ mol-1 | (yr-1) | Eq26 |  | yr-1 |  |  | GAB fct T(K) |  |  |  | dry g/g | g/cond g | [H+] vs DP | Eq 8002
T (C) | 25 |  |  |  |  | 1377.199 | 1594 | 13.58 | DPi | DP0 | RH | T (c) | time yrs | DP model | ZSBL | DP% | ZS% | DP | ZS | LODP | Ea | Awh | a | b | k | T (k) | RH | Cg | K | Wm, Mo | MC (T) | MC(dp) | EMC | mol l-1
[6 empty] | 2562.231 | 1248 | 12.33 | 2419 | 2177.1 | 60 | 25 | 0 | 2177.1 | 13.99438 | 90 | 98.44796 | 90 | 98.44796 | 100 | 127.1 | 4.9216e+28 | 1.1e+29 | 5.5e+28 | 3.483267e-05 | 298.15 | 0.6 | 9.52367379 | 0.7999789 | 0.03981875 | 0.06875165 | 0.06836388 | 0.06398932 | 2.05103e-10 | 9.688028 | : Eq
DPni (undamaged) | 2419 |  |  |  |  | 565.4148 | 2005 | 14.16 |  |  |  |  | 10 | 2161.464 | 13.97842 | 89.35363 | 98.33569 | 89.35363 | 98.33569 |  |  | 4.9216e+28 |  |  | 3.483267e-05 | [6 empty] | 0.06836388 | 0.06398932 | 2.05103e-10 | 9.64 | exp data
DPn0 (t=0) | 2177.1 | 22 |  |  |  | 1195.448 | 1692 | 13.21 |  |  |  |  | 20 | 2146.161 | 13.96257 | 88.721 | 98.22422 | 88.721 | 98.22422 |  |  | 4.8821e+28 |  |  | 3.471418e-05 | [6 empty] | 0.06833583 | 0.06396475 | 2.061348e-10
[6 empty] | 2261.659 | 1288 | 12.25 |  |  |  |  | 30 | 2131.171 | 13.94683 | 88.10134 | 98.11348 | 88.10134 | 98.11348 |  |  | 4.8433e+28 |  |  | 3.460282e-05 | [6 empty] | 0.06830798 | 0.06394035 | 2.071998e-10
[6 empty] | 4087.141 | 1098 | 11.51 |  |  |  |  | 40 | 2116.478 | 13.93119 | 87.49392 | 98.00341 | 87.49392 | 98.00341 |  |  | 4.805e+28 |  |  | 3.449839e-05 | [6 empty] | 0.06828031 | 0.0639161 | 2.082987e-10
[6 empty] | 798.1529 | 1864 | 13.7 |  |  |  |  | 50 | 2102.064 | 13.91562 | 86.89807 | 97.89394 | 86.89807 | 97.89394 |  |  | 4.7673e+28 |  |  | 3.44007e-05 | [6 empty] | 0.06825281 | 0.063892 | 2.094322e-10
[6 empty] | 1596.306 | 1479 | 12.64 |  |  |  |  | 60 | 2087.915 | 13.90014 | 86.31316 | 97.78501 | 86.31316 | 97.78501 |  |  | 4.7301e+28 |  |  | 3.430956e-05 | [6 empty] | 0.06822546 | 0.06386804 | 2.106012e-10
[6 empty] | 2660.51 | 1186 | 11.97 |  |  |  |  | 70 | 2074.017 | 13.88472 | 85.73859 | 97.67656 | 85.73859 | 97.67656 |  |  | 4.6933e+28 |  |  | 3.422482e-05 | [6 empty] | 0.06819825 | 0.06384419 | 2.118065e-10
[6 empty] | 3724.714 | 1049 | 11.3 |  |  |  |  | 80 | 2060.355 | 13.86937 | 85.17381 | 97.56853 | 85.17381 | 97.56853 |  |  | 4.6569e+28 |  |  | 3.414631e-05 | [6 empty] | 0.06817115 | 0.06382044 | 2.13049e-10
[6 empty] | 822.0785 | 1760 | 13.53 |  |  |  |  | 90 | 2046.916 | 13.85406 | 84.61829 | 97.46087 | 84.61829 | 97.46087 |  |  | 4.621e+28 |  |  | 3.407391e-05 | [6 empty] | 0.06814416 | 0.06379678 | 2.143296e-10
[6 empty] | 1644.157 | 1406 | 12.99 |  |  |  |  | 100 | 2033.69 | 13.8388 | 84.07153 | 97.35351 | 84.07153 | 97.35351 |  |  | 4.5855e+28 |  |  | 3.400749e-05 | [6 empty] | 0.06811726 | 0.0637732 | 2.156492e-10
[6 empty] | 2630.651 | 1089 | 12 |  |  |  |  | 110 | 2020.665 | 13.82358 | 83.53307 | 97.24641 | 83.53307 | 97.24641 |  |  | 4.5503e+28 |  |  | 3.394693e-05 | [6 empty] | 0.06809044 | 0.06374969 | 2.170089e-10
[6 empty] | 3781.561 | 947 | 11.56 |  |  |  |  | 120 | 2007.829 | 13.80838 | 83.00246 | 97.13951 | 83.00246 | 97.13951 |  |  | 4.5155e+28 |  |  | 3.389213e-05 | [6 empty] | 0.06806368 | 0.06372624 | 2.184098e-10
[6 empty] | 5425.718 | 884 | 10.91 |  |  |  |  | 130 | 1995.174 | 13.79321 | 82.47928 | 97.03276 | 82.47928 | 97.03276 |  |  | 4.481e+28 |  |  | 3.384299e-05 | [6 empty] | 0.06803697 | 0.06370282 | 2.19853e-10
[6 empty] | 7234.29 | 788 | 10.13 |  |  |  |  | 140 | 1982.688 | 13.77805 | 81.96314 | 96.92612 | 81.96314 | 96.92612 |  |  | 4.4468e+28 |  |  | 3.379943e-05 | [6 empty] | 0.0680103 | 0.06367944 | 2.213397e-10
[6 empty] | 9371.695 | 689 | 9.27 |  |  |  |  | 150 | 1970.364 | 13.76289 | 81.45366 | 96.81952 | 81.45366 | 96.81952 |  |  | 4.4129e+28 |  |  | 3.376137e-05 | [6 empty] | 0.06798366 | 0.06365608 | 2.228712e-10
[6 empty] | 11837.93 | 627 | 8.44 |  |  |  |  | 160 | 1958.192 | 13.74774 | 80.95048 | 96.71293 | 80.95048 | 96.71293 |  |  | 4.3792e+28 |  |  | 3.372874e-05 | [6 empty] | 0.06795702 | 0.06363273 | 2.244488e-10
[13 empty] | 170 | 1946.164 | 13.73258 | 80.45325 | 96.60628 | 80.45325 | 96.60628 |  |  | 4.3458e+28 |  |  | 3.370148e-05 | [6 empty] | 0.06793039 | 0.06360938 | 2.260739e-10
[13 empty] | 180 | 1934.272 | 13.71741 | 79.96166 | 96.49954 | 79.96166 | 96.49954 |  |  | 4.3127e+28 |  |  | 3.367954e-05 | [6 empty] | 0.06790375 | 0.06358602 | 2.27748e-10
[13 empty] | 190 | 1922.509 | 13.70222 | 79.47537 | 96.39266 | 79.47537 | 96.39266 |  |  | 4.2797e+28 |  |  | 3.366287e-05 | [6 empty] | 0.06787708 | 0.06356263 | 2.294726e-10
[13 empty] | 200 | 1910.868 | 13.68699 | 78.99411 | 96.28558 | 78.99411 | 96.28558 |  |  | 4.2469e+28 |  |  | 3.365144e-05 | [6 empty] | 0.06785037 | 0.06353921 | 2.312493e-10
[13 empty] | 210 | 1899.34 | 13.67174 | 78.51758 | 96.17826 | 78.51758 | 96.17826 |  |  | 4.2144e+28 |  |  | 3.364522e-05 | [6 empty] | 0.06782362 | 0.06351575 | 2.330799e-10
[13 empty] | 220 | 1887.921 | 13.65644 | 78.0455 | 96.07065 | 78.0455 | 96.07065 |  |  | 4.182e+28 |  |  | 3.364417e-05 | [6 empty] | 0.06779681 | 0.06349224 | 2.349661e-10
A | chiffe haut debut de courbe baisse |  | Eq26 | [9 empty] | 230 | 1876.602 | 13.6411 | 77.57761 | 95.96271 | 77.57761 | 95.96271 |  |  | 4.1497e+28 |  |  | 3.364829e-05 | [6 empty] | 0.06776992 | 0.06346866 | 2.369099e-10
B | chiffre haut fin de courbe monte |  | a | b | [8 empty] | 240 | 1865.379 | 13.6257 | 77.11366 | 95.85437 | 77.11366 | 95.85437 |  |  | 4.1176e+28 |  |  | 3.365756e-05 | [6 empty] | 0.06774295 | 0.063445 | 2.389132e-10
|  |  | 1.1e+29 | 5.5e+28 | [8 empty] | 250 | 1854.246 | 13.61024 | 76.65339 | 95.74561 | 76.65339 | 95.74561 |  |  | 4.0856e+28 |  |  | 3.367198e-05 | [6 empty] | 0.06771589 | 0.06342126 | 2.409781e-10
[13 empty] | 260 | 1843.195 | 13.59471 | 76.19659 | 95.63636 | 76.19659 | 95.63636 |  |  | 4.0537e+28 |  |  | 3.369155e-05 | [6 empty] | 0.06768871 | 0.06339742 | 2.431069e-10
[13 empty] | 270 | 1832.223 | 13.5791 | 75.743 | 95.52658 | 75.743 | 95.52658 |  |  | 4.0219e+28 |  |  | 3.371628e-05 | [6 empty] | 0.06766142 | 0.06337348 | 2.453018e-10
[13 empty] | 280 | 1821.324 | 13.56342 | 75.29243 | 95.41622 | 75.29243 | 95.41622 |  |  | 3.9901e+28 |  |  | 3.374617e-05 | [6 empty] | 0.06763399 | 0.06334941 | 2.475652e-10
[13 empty] | 290 | 1810.492 | 13.54764 | 74.84464 | 95.30523 | 74.84464 | 95.30523 |  |  | 3.9585e+28 |  |  | 3.378125e-05 | [6 empty] | 0.06760641 | 0.06332522 | 2.498999e-10
[13 empty] | 300 | 1799.722 | 13.53176 | 74.39944 | 95.19355 | 74.39944 | 95.19355 |  |  | 3.9269e+28 |  |  | 3.382154e-05 | [6 empty] | 0.06757868 | 0.06330089 | 2.523083e-10
[13 empty] | 310 | 1789.011 | 13.51578 | 73.95661 | 95.08113 | 73.95661 | 95.08113 |  |  | 3.8953e+28 |  |  | 3.386707e-05 | [6 empty] | 0.06755078 | 0.06327641 | 2.547935e-10
[13 empty] | 320 | 1778.352 | 13.49969 | 73.51598 | 94.96793 | 73.51598 | 94.96793 |  |  | 3.8638e+28 |  |  | 3.391788e-05 | [6 empty] | 0.06752269 | 0.06325176 | 2.573583e-10
[13 empty] | 330 | 1767.741 | 13.48348 | 73.07735 | 94.85388 | 73.07735 | 94.85388 |  |  | 3.8323e+28 |  |  | 3.3974e-05 | [6 empty] | 0.06749441 | 0.06322694 | 2.60006e-10
[13 empty] | 340 | 1757.174 | 13.46714 | 72.64052 | 94.73893 | 72.64052 | 94.73893 |  |  | 3.8008e+28 |  |  | 3.403547e-05 | [6 empty] | 0.06746592 | 0.06320194 | 2.627398e-10
[13 empty] | 350 | 1746.647 | 13.45066 | 72.20533 | 94.62304 | 72.20533 | 94.62304 |  |  | 3.7692e+28 |  |  | 3.410236e-05 | [6 empty] | 0.0674372 | 0.06317674 | 2.655633e-10
[13 empty] | 360 | 1736.155 | 13.43405 | 71.7716 | 94.50613 | 71.7716 | 94.50613 |  |  | 3.7377e+28 |  |  | 3.41747e-05 | [6 empty] | 0.06740824 | 0.06315132 | 2.6848e-10
[13 empty] | 370 | 1725.694 | 13.41728 | 71.33916 | 94.38815 | 71.33916 | 94.38815 |  |  | 3.7061e+28 |  |  | 3.425257e-05 | [6 empty] | 0.06737903 | 0.06312568 | 2.714939e-10
[13 empty] | 380 | 1715.261 | 13.40035 | 70.90785 | 94.26905 | 70.90785 | 94.26905 |  |  | 3.6745e+28 |  |  | 3.433601e-05 | [6 empty] | 0.06734956 | 0.06309981 | 2.746091e-10
[13 empty] | 390 | 1704.851 | 13.38325 | 70.47749 | 94.14876 | 70.47749 | 94.14876 |  |  | 3.6429e+28 |  |  | 3.44251e-05 | [6 empty] | 0.0673198 | 0.06307369 | 2.778297e-10
[13 empty] | 400 | 1694.46 | 13.36597 | 70.04795 | 94.02723 | 70.04795 | 94.02723 |  |  | 3.6111e+28 |  |  | 3.451991e-05 | [6 empty] | 0.06728975 | 0.06304731 | 2.811604e-10
[13 empty] | 410 | 1684.085 | 13.34851 | 69.61906 | 93.90438 | 69.61906 | 93.90438 |  |  | 3.5793e+28 |  |  | 3.462052e-05 | [6 empty] | 0.06725938 | 0.06302065 | 2.846059e-10
[13 empty] | 420 | 1673.722 | 13.33085 | 69.19067 | 93.78016 | 69.19067 | 93.78016 |  |  | 3.5474e+28 |  |  | 3.472699e-05 | [6 empty] | 0.06722869 | 0.0629937 | 2.881711e-10
[13 empty] | 430 | 1663.369 | 13.31299 | 68.76266 | 93.65449 | 68.76266 | 93.65449 |  |  | 3.5154e+28 |  |  | 3.48394e-05 | [6 empty] | 0.06719765 | 0.06296645 | 2.918614e-10
[13 empty] | 440 | 1653.02 | 13.29491 | 68.33487 | 93.52732 | 68.33487 | 93.52732 |  |  | 3.4833e+28 |  |  | 3.495785e-05 | [6 empty] | 0.06716625 | 0.06293889 | 2.956821e-10
[13 empty] | 450 | 1642.675 | 13.27661 | 67.90718 | 93.39858 | 67.90718 | 93.39858 |  |  | 3.4511e+28 |  |  | 3.50824e-05 | [6 empty] | 0.06713448 | 0.06291099 | 2.996391e-10
[13 empty] | 460 | 1632.328 | 13.25807 | 67.47945 | 93.2682 | 67.47945 | 93.2682 |  |  | 3.4188e+28 |  |  | 3.521314e-05 | [6 empty] | 0.06710232 | 0.06288274 | 3.037386e-10
[13 empty] | 470 | 1621.978 | 13.2393 | 67.05158 | 93.13611 | 67.05158 | 93.13611 |  |  | 3.3863e+28 |  |  | 3.535016e-05 | [6 empty] | 0.06706974 | 0.06285413 | 3.079867e-10
[13 empty] | 480 | 1611.621 | 13.22027 | 66.62344 | 93.00223 | 66.62344 | 93.00223 |  |  | 3.3536e+28 |  |  | 3.549353e-05 | [6 empty] | 0.06703674 | 0.06282514 | 3.123903e-10
[13 empty] | 490 | 1601.255 | 13.20097 | 66.19492 | 92.86651 | 66.19492 | 92.86651 |  |  | 3.3208e+28 |  |  | 3.564334e-05 | [6 empty] | 0.06700329 | 0.06279577 | 3.169562e-10
[13 empty] | 500 | 1590.878 | 13.18141 | 65.76594 | 92.72886 | 65.76594 | 92.72886 |  |  | 3.2878e+28 |  |  | 3.579966e-05 | [6 empty] | 0.06696938 | 0.06276598 | 3.216919e-10
[13 empty] | 510 | 1580.487 | 13.16156 | 65.33639 | 92.58922 | 65.33639 | 92.58922 |  |  | 3.2547e+28 |  |  | 3.596256e-05 | [6 empty] | 0.06693499 | 0.06273577 | 3.266049e-10
[13 empty] | 520 | 1570.081 | 13.14142 | 64.90619 | 92.44752 | 64.90619 | 92.44752 |  |  | 3.2213e+28 |  |  | 3.613211e-05 | [6 empty] | 0.0669001 | 0.06270512 | 3.317031e-10
[13 empty] | 530 | 1559.657 | 13.12097 | 64.47527 | 92.30369 | 64.47527 | 92.30369 |  |  | 3.1878e+28 |  |  | 3.630836e-05 | [6 empty] | 0.0668647 | 0.06267402 | 3.369948e-10
[13 empty] | 540 | 1549.214 | 13.10021 | 64.04357 | 92.15766 | 64.04357 | 92.15766 |  |  | 3.1541e+28 |  |  | 3.649136e-05 | [6 empty] | 0.06682876 | 0.06264245 | 3.424887e-10
[13 empty] | 550 | 1538.751 | 13.07913 | 63.61105 | 92.00935 | 63.61105 | 92.00935 |  |  | 3.1201e+28 |  |  | 3.668115e-05 | [6 empty] | 0.06679228 | 0.06261039 | 3.481934e-10
[13 empty] | 560 | 1528.268 | 13.05772 | 63.17766 | 91.85872 | 63.17766 | 91.85872 |  |  | 3.086e+28 |  |  | 3.687774e-05 | [6 empty] | 0.06675522 | 0.06257783 | 3.541182e-10
[13 empty] | 570 | 1517.763 | 13.03596 | 62.7434 | 91.70569 | 62.7434 | 91.70569 |  |  | 3.0516e+28 |  |  | 3.708114e-05 | [6 empty] | 0.06671759 | 0.06254475 | 3.602725e-10
[13 empty] | 580 | 1507.236 | 13.01386 | 62.30824 | 91.55021 | 62.30824 | 91.55021 |  |  | 3.017e+28 |  |  | 3.729132e-05 | [6 empty] | 0.06667935 | 0.06251115 | 3.666658e-10
[13 empty] | 590 | 1496.689 | 12.99141 | 61.87222 | 91.39223 | 61.87222 | 91.39223 |  |  | 2.9822e+28 |  |  | 3.750826e-05 | [6 empty] | 0.06664051 | 0.06247701 | 3.73308e-10
[13 empty] | 600 | 1486.122 | 12.96859 | 61.43537 | 91.2317 | 61.43537 | 91.2317 |  |  | 2.9472e+28 |  |  | 3.773186e-05 | [6 empty] | 0.06660104 | 0.06244231 | 3.80209e-10
[13 empty] | 610 | 1475.535 | 12.9454 | 60.99774 | 91.06857 | 60.99774 | 91.06857 |  |  | 2.9119e+28 |  |  | 3.796205e-05 | [6 empty] | 0.06656093 | 0.06240706 | 3.873787e-10
[13 empty] | 620 | 1464.932 | 12.92184 | 60.55942 | 90.90282 | 60.55942 | 90.90282 |  |  | 2.8764e+28 |  |  | 3.819867e-05 | [6 empty] | 0.06652017 | 0.06237123 | 3.948271e-10
[13 empty] | 630 | 1454.315 | 12.8979 | 60.1205 | 90.73443 | 60.1205 | 90.73443 |  |  | 2.8407e+28 |  |  | 3.844156e-05 | [6 empty] | 0.06647876 | 0.06233482 | 4.025641e-10
[13 empty] | 640 | 1443.687 | 12.87359 | 59.68113 | 90.56339 | 59.68113 | 90.56339 |  |  | 2.8048e+28 |  |  | 3.86905e-05 | [6 empty] | 0.06643669 | 0.06229783 | 4.105993e-10
[13 empty] | 650 | 1433.051 | 12.84889 | 59.24147 | 90.38969 | 59.24147 | 90.38969 |  |  | 2.7688e+28 |  |  | 3.894523e-05 | [6 empty] | 0.06639395 | 0.06226025 | 4.18942e-10
[13 empty] | 660 | 1422.413 | 12.82383 | 58.80171 | 90.21335 | 58.80171 | 90.21335 |  |  | 2.7325e+28 |  |  | 3.920543e-05 | [6 empty] | 0.06635056 | 0.06222209 | 4.27601e-10
[13 empty] | 670 | 1411.778 | 12.79839 | 58.36206 | 90.0344 | 58.36206 | 90.0344 |  |  | 2.6961e+28 |  |  | 3.947073e-05 | [6 empty] | 0.0663065 | 0.06218334 | 4.365847e-10
[13 empty] | 680 | 1401.152 | 12.77259 | 57.92279 | 89.85289 | 57.92279 | 89.85289 |  |  | 2.6595e+28 |  |  | 3.974071e-05 | [6 empty] | 0.06626179 | 0.06214402 | 4.459003e-10
[13 empty] | 690 | 1390.542 | 12.74643 | 57.48419 | 89.66889 | 57.48419 | 89.66889 |  |  | 2.6227e+28 |  |  | 4.001487e-05 | [6 empty] | 0.06621644 | 0.06210413 | 4.555545e-10
[13 empty] | 700 | 1379.956 | 12.71993 | 57.04656 | 89.48248 | 57.04656 | 89.48248 |  |  | 2.5859e+28 |  |  | 4.029267e-05 | [6 empty] | 0.06617047 | 0.06206368 | 4.655525e-10
[13 empty] | 710 | 1369.402 | 12.69311 | 56.61026 | 89.29377 | 56.61026 | 89.29377 |  |  | 2.549e+28 |  |  | 4.05735e-05 | [6 empty] | 0.06612389 | 0.06202271 | 4.758983e-10
[13 empty] | 720 | 1358.89 | 12.66597 | 56.17568 | 89.10288 | 56.17568 | 89.10288 |  |  | 2.5121e+28 |  |  | 4.085667e-05 | [6 empty] | 0.06607675 | 0.06198123 | 4.865944e-10
[13 empty] | 730 | 1348.428 | 12.63855 | 55.74322 | 88.90997 | 55.74322 | 88.90997 |  |  | 2.4751e+28 |  |  | 4.114145e-05 | [6 empty] | 0.06602905 | 0.06193926 | 4.976413e-10
[13 empty] | 740 | 1338.029 | 12.61087 | 55.31331 | 88.71521 | 55.31331 | 88.71521 |  |  | 2.4382e+28 |  |  | 4.142705e-05 | [6 empty] | 0.06598086 | 0.06189685 | 5.090379e-10
[13 empty] | 750 | 1327.702 | 12.58295 | 54.8864 | 88.51879 | 54.8864 | 88.51879 |  |  | 2.4013e+28 |  |  | 4.171263e-05 | [6 empty] | 0.0659322 | 0.06185402 | 5.207808e-10
[13 empty] | 760 | 1317.459 | 12.55482 | 54.46297 | 88.32093 | 54.46297 | 88.32093 |  |  | 2.3645e+28 |  |  | 4.199729e-05 | [6 empty] | 0.06588312 | 0.06181083 | 5.328646e-10
[13 empty] | 770 | 1307.312 | 12.52652 | 54.0435 | 88.12186 | 54.0435 | 88.12186 |  |  | 2.3278e+28 |  |  | 4.228011e-05 | [6 empty] | 0.06583369 | 0.06176732 | 5.452813e-10
[13 empty] | 780 | 1297.272 | 12.49809 | 53.62846 | 87.92183 | 53.62846 | 87.92183 |  |  | 2.2914e+28 |  |  | 4.256014e-05 | [6 empty] | 0.06578395 | 0.06172353 | 5.580209e-10
[13 empty] | 790 | 1287.352 | 12.46956 | 53.21834 | 87.72111 | 53.21834 | 87.72111 |  |  | 2.2552e+28 |  |  | 4.283642e-05 | [6 empty] | 0.06573397 | 0.06167953 | 5.710707e-10
[13 empty] | 800 | 1277.561 | 12.44096 | 52.81362 | 87.51997 | 52.81362 | 87.51997 |  |  | 2.2192e+28 |  |  | 4.310799e-05 | [6 empty] | 0.06568382 | 0.06163538 | 5.844159e-10
[13 empty] | 810 | 1267.912 | 12.41235 | 52.41474 | 87.31869 | 52.41474 | 87.31869 |  |  | 2.1836e+28 |  |  | 4.337389e-05 | [6 empty] | 0.06563357 | 0.06159112 | 5.980395e-10
[13 empty] | 820 | 1258.416 | 12.38376 | 52.02214 | 87.11758 | 52.02214 | 87.11758 |  |  | 2.1484e+28 |  |  | 4.363322e-05 | [6 empty] | 0.06558328 | 0.06154684 | 6.119225e-10
[13 empty] | 830 | 1249.08 | 12.35524 | 51.63622 | 86.9169 | 51.63622 | 86.9169 |  |  | 2.1136e+28 |  |  | 4.388508e-05 | [6 empty] | 0.06553303 | 0.06150258 | 6.260441e-10
[13 empty] | 840 | 1239.916 | 12.32681 | 51.25736 | 86.71695 | 51.25736 | 86.71695 |  |  | 2.0792e+28 |  |  | 4.412865e-05 | [6 empty] | 0.0654829 | 0.06145842 | 6.403819e-10
[13 empty] | 850 | 1230.929 | 12.29853 | 50.88587 | 86.51801 | 50.88587 | 86.51801 |  |  | 2.0453e+28 |  |  | 4.436319e-05 | [6 empty] | 0.06543294 | 0.06141441 | 6.549126e-10
[13 empty] | 860 | 1222.128 | 12.27043 | 50.52204 | 86.32033 | 50.52204 | 86.32033 |  |  | 2.012e+28 |  |  | 4.4588e-05 | [6 empty] | 0.06538323 | 0.06137062 | 6.69612e-10
[13 empty] | 870 | 1213.518 | 12.24255 | 50.16611 | 86.12416 | 50.16611 | 86.12416 |  |  | 1.9792e+28 |  |  | 4.480248e-05 | [6 empty] | 0.06533384 | 0.06132711 | 6.844551e-10
[13 empty] | 880 | 1205.104 | 12.21491 | 49.81827 | 85.92975 | 49.81827 | 85.92975 |  |  | 1.9471e+28 |  |  | 4.500614e-05 | [6 empty] | 0.06528483 | 0.06128392 | 6.994172e-10
[13 empty] | 890 | 1196.888 | 12.18756 | 49.47865 | 85.73729 | 49.47865 | 85.73729 |  |  | 1.9155e+28 |  |  | 4.519855e-05 | [6 empty] | 0.06523626 | 0.06124112 | 7.144736e-10
[13 empty] | 900 | 1188.874 | 12.1605 | 49.14735 | 85.54699 | 49.14735 | 85.54699 |  |  | 1.8846e+28 |  |  | 4.537939e-05 | [6 empty] | 0.06518817 | 0.06119874 | 7.296002e-10
[13 empty] | 910 | 1181.063 | 12.13378 | 48.82441 | 85.359 | 48.82441 | 85.359 |  |  | 1.8544e+28 |  |  | 4.554843e-05 | [6 empty] | 0.06514063 | 0.06115683 | 7.447737e-10
[13 empty] | 920 | 1173.453 | 12.10741 | 48.50986 | 85.17349 | 48.50986 | 85.17349 |  |  | 1.8248e+28 |  |  | 4.570551e-05 | [6 empty] | 0.06509366 | 0.06111543 | 7.599718e-10
[13 empty] | 930 | 1166.046 | 12.08141 | 48.20364 | 84.99057 | 48.20364 | 84.99057 |  |  | 1.7959e+28 |  |  | 4.585057e-05 | [6 empty] | 0.06504731 | 0.06107457 | 7.751734e-10
[13 empty] | 940 | 1158.839 | 12.05579 | 47.9057 | 84.81034 | 47.9057 | 84.81034 |  |  | 1.7677e+28 |  |  | 4.598362e-05 | [6 empty] | 0.06500161 | 0.06103428 | 7.903588e-10
[13 empty] | 950 | 1151.829 | 12.03057 | 47.61593 | 84.6329 | 47.61593 | 84.6329 |  |  | 1.7401e+28 |  |  | 4.610474e-05 | [6 empty] | 0.06495658 | 0.06099458 | 8.055098e-10
[13 empty] | 960 | 1145.015 | 12.00575 | 47.33421 | 84.45831 | 47.33421 | 84.45831 |  |  | 1.7132e+28 |  |  | 4.621407e-05 | [6 empty] | 0.06491225 | 0.06095549 | 8.206095e-10
[13 empty] | 970 | 1138.391 | 11.98134 | 47.0604 | 84.28661 | 47.0604 | 84.28661 |  |  | 1.687e+28 |  |  | 4.631179e-05 | [6 empty] | 0.06486863 | 0.06091702 | 8.356428e-10
[13 empty] | 980 | 1131.955 | 11.95735 | 46.79432 | 84.11783 | 46.79432 | 84.11783 |  |  | 1.6615e+28 |  |  | 4.639814e-05 | [6 empty] | 0.06482573 | 0.06087919 | 8.505958e-10
[13 empty] | 990 | 1125.701 | 11.93378 | 46.53579 | 83.952 | 46.53579 | 83.952 |  |  | 1.6366e+28 |  |  | 4.647339e-05 | [6 empty] | 0.06478356 | 0.060842 | 8.654562e-10
[13 empty] | 1000 | 1119.625 | 11.91062 | 46.28463 | 83.78912 | 46.28463 | 83.78912 |  |  | 1.6124e+28 |  |  | 4.653785e-05 | [6 empty] | 0.06474213 | 0.06080545 | 8.802132e-10
[13 empty] | 1010 | 1113.723 | 11.88789 | 46.04063 | 83.62917 | 46.04063 | 83.62917 |  |  | 1.5888e+28 |  |  | 4.659184e-05 | [6 empty] | 0.06470143 | 0.06076955 | 8.94857e-10
[13 empty] | 1020 | 1107.988 | 11.86557 | 45.80358 | 83.47216 | 45.80358 | 83.47216 |  |  | 1.5658e+28 |  |  | 4.663571e-05 | [6 empty] | 0.06466147 | 0.0607343 | 9.093793e-10
[13 empty] | 1030 | 1102.417 | 11.84366 | 45.57327 | 83.31804 | 45.57327 | 83.31804 |  |  | 1.5434e+28 |  |  | 4.666981e-05 | [6 empty] | 0.06462224 | 0.06069969 | 9.237728e-10
[13 empty] | 1040 | 1097.004 | 11.82216 | 45.34949 | 83.1668 | 45.34949 | 83.1668 |  |  | 1.5216e+28 |  |  | 4.669451e-05 | [6 empty] | 0.06458374 | 0.06066572 | 9.380313e-10
[13 empty] | 1050 | 1091.744 | 11.80106 | 45.13203 | 83.01839 | 45.13203 | 83.01839 |  |  | 1.5004e+28 |  |  | 4.671018e-05 | [6 empty] | 0.06454595 | 0.06063237 | 9.521497e-10
[13 empty] | 1060 | 1086.631 | 11.78036 | 44.92067 | 82.87276 | 44.92067 | 82.87276 |  |  | 1.4797e+28 |  |  | 4.671719e-05 | [6 empty] | 0.06450887 | 0.06059965 | 9.661234e-10
[13 empty] | 1070 | 1081.661 | 11.76005 | 44.71522 | 82.72989 | 44.71522 | 82.72989 |  |  | 1.4595e+28 |  |  | 4.671591e-05 | [6 empty] | 0.06447249 | 0.06056754 | 9.79949e-10
[13 empty] | 1080 | 1076.829 | 11.74013 | 44.51547 | 82.58971 | 44.51547 | 82.58971 |  |  | 1.4399e+28 |  |  | 4.670671e-05 | [6 empty] | 0.06443679 | 0.06053604 | 9.936236e-10
[13 empty] | 1090 | 1072.13 | 11.72058 | 44.32121 | 82.45218 | 44.32121 | 82.45218 |  |  | 1.4208e+28 |  |  | 4.668994e-05 | [6 empty] | 0.06440177 | 0.06050513 | 1.007145e-09
[13 empty] | 1100 | 1067.559 | 11.7014 | 44.13225 | 82.31724 | 44.13225 | 82.31724 |  |  | 1.4022e+28 |  |  | 4.666597e-05 | [6 empty] | 0.0643674 | 0.0604748 | 1.020511e-09
[13 empty] | 1110 | 1063.112 | 11.68258 | 43.94841 | 82.18485 | 43.94841 | 82.18485 |  |  | 1.384e+28 |  |  | 4.663512e-05 | [6 empty] | 0.06433369 | 0.06044504 | 1.033721e-09
[13 empty] | 1120 | 1058.784 | 11.66411 | 43.76951 | 82.05493 | 43.76951 | 82.05493 |  |  | 1.3663e+28 |  |  | 4.659775e-05 | [6 empty] | 0.06430061 | 0.06041584 | 1.046775e-09
[13 empty] | 1130 | 1054.572 | 11.64599 | 43.59536 | 81.92745 | 43.59536 | 81.92745 |  |  | 1.3491e+28 |  |  | 4.655417e-05 | [6 empty] | 0.06426815 | 0.06038718 | 1.059671e-09
[13 empty] | 1140 | 1050.47 | 11.6282 | 43.42579 | 81.80233 | 43.42579 | 81.80233 |  |  | 1.3323e+28 |  |  | 4.65047e-05 | [6 empty] | 0.0642363 | 0.06035906 | 1.07241e-09
[13 empty] | 1150 | 1046.475 | 11.61075 | 43.26064 | 81.67954 | 43.26064 | 81.67954 |  |  | 1.3159e+28 |  |  | 4.644964e-05 | [6 empty] | 0.06420504 | 0.06033146 | 1.084992e-09
[13 empty] | 1160 | 1042.583 | 11.59361 | 43.09975 | 81.55901 | 43.09975 | 81.55901 |  |  | 1.2998e+28 |  |  | 4.638927e-05 | [6 empty] | 0.06417436 | 0.06030437 | 1.097419e-09
[13 empty] | 1170 | 1038.791 | 11.57679 | 42.94297 | 81.44069 | 42.94297 | 81.44069 |  |  | 1.2842e+28 |  |  | 4.63239e-05 | [6 empty] | 0.06414425 | 0.06027778 | 1.109689e-09
[13 empty] | 1180 | 1035.094 | 11.56028 | 42.79016 | 81.32452 | 42.79016 | 81.32452 |  |  | 1.269e+28 |  |  | 4.625377e-05 | [6 empty] | 0.06411469 | 0.06025167 | 1.121806e-09
[13 empty] | 1190 | 1031.49 | 11.54407 | 42.64116 | 81.21046 | 42.64116 | 81.21046 |  |  | 1.2541e+28 |  |  | 4.617915e-05 | [6 empty] | 0.06408566 | 0.06022604 | 1.133769e-09
[13 empty] | 1200 | 1027.975 | 11.52814 | 42.49585 | 81.09844 | 42.49585 | 81.09844 |  |  | 1.2396e+28 |  |  | 4.610029e-05 | [6 empty] | 0.06405716 | 0.06020087 | 1.14558e-09
[13 empty] | 1210 | 1024.546 | 11.51251 | 42.35409 | 80.98843 | 42.35409 | 80.98843 |  |  | 1.2254e+28 |  |  | 4.601742e-05 | [6 empty] | 0.06402918 | 0.06017615 | 1.157241e-09
[13 empty] | 1220 | 1021.199 | 11.49714 | 42.21577 | 80.88037 | 42.21577 | 80.88037 |  |  | 1.2115e+28 |  |  | 4.593078e-05 | [6 empty] | 0.06400169 | 0.06015187 | 1.168754e-09
[13 empty] | 1230 | 1017.934 | 11.48205 | 42.08076 | 80.77421 | 42.08076 | 80.77421 |  |  | 1.198e+28 |  |  | 4.584056e-05 | [6 empty] | 0.06397469 | 0.06012802 | 1.180119e-09
[13 empty] | 1240 | 1014.745 | 11.46723 | 41.94894 | 80.6699 | 41.94894 | 80.6699 |  |  | 1.1847e+28 |  |  | 4.5747e-05 | [6 empty] | 0.06394817 | 0.06010459 | 1.191339e-09
[13 empty] | 1250 | 1011.631 | 11.45266 | 41.82021 | 80.56741 | 41.82021 | 80.56741 |  |  | 1.1718e+28 |  |  | 4.565027e-05 | [6 empty] | 0.06392211 | 0.06008157 | 1.202416e-09
[13 empty] | 1260 | 1008.589 | 11.43834 | 41.69447 | 80.46667 | 41.69447 | 80.46667 |  |  | 1.1591e+28 |  |  | 4.555057e-05 | [6 empty] | 0.0638965 | 0.06005894 | 1.213351e-09
[13 empty] | 1270 | 1005.617 | 11.42426 | 41.5716 | 80.36766 | 41.5716 | 80.36766 |  |  | 1.1467e+28 |  |  | 4.544807e-05 | [6 empty] | 0.06387133 | 0.06003671 | 1.224146e-09
[13 empty] | 1280 | 1002.712 | 11.41043 | 41.45152 | 80.27032 | 41.45152 | 80.27032 |  |  | 1.1346e+28 |  |  | 4.534295e-05 | [6 empty] | 0.06384659 | 0.06001485 | 1.234803e-09
[13 empty] | 1290 | 999.8727 | 11.39682 | 41.33413 | 80.17462 | 41.33413 | 80.17462 |  |  | 1.1228e+28 |  |  | 4.523538e-05 | [6 empty] | 0.06382228 | 0.05999336 | 1.245325e-09
[13 empty] | 1300 | 997.0961 | 11.38344 | 41.21935 | 80.08051 | 41.21935 | 80.08051 |  |  | 1.1112e+28 |  |  | 4.512549e-05 | [6 empty] | 0.06379836 | 0.05997223 | 1.255713e-09
[13 empty] | 1310 | 994.3804 | 11.37029 | 41.10708 | 79.98796 | 41.10708 | 79.98796 |  |  | 1.0998e+28 |  |  | 4.501345e-05 | [6 empty] | 0.06377485 | 0.05995146 | 1.265969e-09
[13 empty] | 1320 | 991.7236 | 11.35735 | 40.99725 | 79.89693 | 40.99725 | 79.89693 |  |  | 1.0887e+28 |  |  | 4.489939e-05 | [6 empty] | 0.06375173 | 0.05993102 | 1.276095e-09
[13 empty] | 1330 | 989.1239 | 11.34462 | 40.88978 | 79.80738 | 40.88978 | 79.80738 |  |  | 1.0778e+28 |  |  | 4.478345e-05 | [6 empty] | 0.06372899 | 0.05991092 | 1.286093e-09
[13 empty] | 1340 | 986.5794 | 11.3321 | 40.78459 | 79.71928 | 40.78459 | 79.71928 |  |  | 1.0671e+28 |  |  | 4.466575e-05 | [6 empty] | 0.06370661 | 0.05989115 | 1.295966e-09
[13 empty] | 1350 | 984.0883 | 11.31977 | 40.68162 | 79.63258 | 40.68162 | 79.63258 |  |  | 1.0567e+28 |  |  | 4.454641e-05 | [6 empty] | 0.0636846 | 0.05987169 | 1.305714e-09
[13 empty] | 1360 | 981.6491 | 11.30764 | 40.58078 | 79.54726 | 40.58078 | 79.54726 |  |  | 1.0464e+28 |  |  | 4.442555e-05 | [6 empty] | 0.06366294 | 0.05985255 | 1.315341e-09
[13 empty] | 1370 | 979.2601 | 11.29571 | 40.48202 | 79.46329 | 40.48202 | 79.46329 |  |  | 1.0364e+28 |  |  | 4.430328e-05 | [6 empty] | 0.06364162 | 0.05983371 | 1.324847e-09
[13 empty] | 1380 | 976.9198 | 11.28396 | 40.38528 | 79.38063 | 40.38528 | 79.38063 |  |  | 1.0265e+28 |  |  | 4.417971e-05 | [6 empty] | 0.06362064 | 0.05981516 | 1.334236e-09
[13 empty] | 1390 | 974.6267 | 11.27239 | 40.29048 | 79.29925 | 40.29048 | 79.29925 |  |  | 1.0169e+28 |  |  | 4.405492e-05 | [6 empty] | 0.06359999 | 0.05979691 | 1.343508e-09
[13 empty] | 1400 | 972.3793 | 11.261 | 40.19757 | 79.21912 | 40.19757 | 79.21912 |  |  | 1.0074e+28 |  |  | 4.392902e-05 | [6 empty] | 0.06357966 | 0.05977893 | 1.352666e-09
[13 empty] | 1410 | 970.1763 | 11.24978 | 40.1065 | 79.14022 | 40.1065 | 79.14022 |  |  | 9.9813e+27 |  |  | 4.380209e-05 | [6 empty] | 0.06355964 | 0.05976124 | 1.361711e-09
[13 empty] | 1420 | 968.0164 | 11.23874 | 40.01721 | 79.06251 | 40.01721 | 79.06251 |  |  | 9.8901e+27 |  |  | 4.367422e-05 | [6 empty] | 0.06353992 | 0.05974381 | 1.370646e-09
[13 empty] | 1430 | 965.8983 | 11.22785 | 39.92965 | 78.98596 | 39.92965 | 78.98596 |  |  | 9.8007e+27 |  |  | 4.35455e-05 | [6 empty] | 0.06352051 | 0.05972664 | 1.379472e-09
[13 empty] | 1440 | 963.8208 | 11.21714 | 39.84377 | 78.91056 | 39.84377 | 78.91056 |  |  | 9.7129e+27 |  |  | 4.341599e-05 | [6 empty] | 0.06350138 | 0.05970973 | 1.388192e-09
[13 empty] | 1450 | 961.7827 | 11.20658 | 39.75952 | 78.83627 | 39.75952 | 78.83627 |  |  | 9.6268e+27 |  |  | 4.328577e-05 | [6 empty] | 0.06348254 | 0.05969308 | 1.396805e-09
[13 empty] | 1460 | 959.783 | 11.19617 | 39.67685 | 78.76307 | 39.67685 | 78.76307 |  |  | 9.5422e+27 |  |  | 4.31549e-05 | [6 empty] | 0.06346398 | 0.05967666 | 1.405316e-09
[13 empty] | 1470 | 957.8205 | 11.18592 | 39.59572 | 78.69094 | 39.59572 | 78.69094 |  |  | 9.4591e+27 |  |  | 4.302347e-05 | [6 empty] | 0.0634457 | 0.05966049 | 1.413724e-09
[13 empty] | 1480 | 955.8941 | 11.17581 | 39.51609 | 78.61984 | 39.51609 | 78.61984 |  |  | 9.3775e+27 |  |  | 4.289152e-05 | [6 empty] | 0.06342767 | 0.05964456 | 1.422033e-09
[13 empty] | 1490 | 954.0029 | 11.16585 | 39.4379 | 78.54977 | 39.4379 | 78.54977 |  |  | 9.2973e+27 |  |  | 4.275912e-05 | [6 empty] | 0.06340991 | 0.05962885 | 1.430243e-09
[13 empty] | 1500 | 952.1459 | 11.15603 | 39.36114 | 78.48069 | 39.36114 | 78.48069 |  |  | 9.2186e+27 |  |  | 4.262633e-05 | [6 empty] | 0.0633924 | 0.05961337 | 1.438356e-09
[13 empty] | 1510 | 950.3222 | 11.14635 | 39.28575 | 78.41259 | 39.28575 | 78.41259 |  |  | 9.1412e+27 |  |  | 4.249319e-05 | [6 empty] | 0.06337514 | 0.05959811 | 1.446374e-09
[13 empty] | 1520 | 948.5309 | 11.1368 | 39.2117 | 78.34544 | 39.2117 | 78.34544 |  |  | 9.0651e+27 |  |  | 4.235976e-05 | [6 empty] | 0.06335813 | 0.05958306 | 1.454298e-09
[13 empty] | 1530 | 946.7711 | 11.12739 | 39.13894 | 78.27923 | 39.13894 | 78.27923 |  |  | 8.9903e+27 |  |  | 4.222609e-05 | [6 empty] | 0.06334135 | 0.05956822 | 1.462131e-09
[13 empty] | 1540 | 945.0419 | 11.11811 | 39.06746 | 78.21393 | 39.06746 | 78.21393 |  |  | 8.9168e+27 |  |  | 4.209222e-05 | [6 empty] | 0.06332481 | 0.05955359 | 1.469872e-09
[13 empty] | 1550 | 943.3426 | 11.10895 | 38.99721 | 78.14952 | 38.99721 | 78.14952 |  |  | 8.8445e+27 |  |  | 4.19582e-05 | [6 empty] | 0.06330849 | 0.05953916 | 1.477524e-09
[13 empty] | 1560 | 941.6724 | 11.09992 | 38.92817 | 78.08599 | 38.92817 | 78.08599 |  |  | 8.7735e+27 |  |  | 4.182407e-05 | [6 empty] | 0.0632924 | 0.05952493 | 1.485089e-09
[13 empty] | 1570 | 940.0305 | 11.09101 | 38.86029 | 78.02332 | 38.86029 | 78.02332 |  |  | 8.7035e+27 |  |  | 4.168987e-05 | [6 empty] | 0.06327653 | 0.05951089 | 1.492567e-09
[13 empty] | 1580 | 938.4163 | 11.08222 | 38.79356 | 77.96148 | 38.79356 | 77.96148 |  |  | 8.6348e+27 |  |  | 4.155563e-05 | [6 empty] | 0.06326087 | 0.05949704 | 1.499961e-09
[13 empty] | 1590 | 936.8289 | 11.07355 | 38.72794 | 77.90047 | 38.72794 | 77.90047 |  |  | 8.5671e+27 |  |  | 4.142139e-05 | [6 empty] | 0.06324542 | 0.05948337 | 1.507271e-09
[13 empty] | 1600 | 935.2677 | 11.06499 | 38.6634 | 77.84027 | 38.6634 | 77.84027 |  |  | 8.5005e+27 |  |  | 4.128719e-05 | [6 empty] | 0.06323018 | 0.05946989 | 1.514499e-09
[13 empty] | 1610 | 933.7321 | 11.05655 | 38.59992 | 77.78085 | 38.59992 | 77.78085 |  |  | 8.435e+27 |  |  | 4.115305e-05 | [6 empty] | 0.06321514 | 0.05945658 | 1.521646e-09
[13 empty] | 1620 | 932.2215 | 11.04821 | 38.53747 | 77.72221 | 38.53747 | 77.72221 |  |  | 8.3705e+27 |  |  | 4.101901e-05 | [6 empty] | 0.06320029 | 0.05944345 | 1.528713e-09
[13 empty] | 1630 | 930.7351 | 11.03998 | 38.47603 | 77.66433 | 38.47603 | 77.66433 |  |  | 8.307e+27 |  |  | 4.088509e-05 | [6 empty] | 0.06318564 | 0.05943049 | 1.535702e-09
[13 empty] | 1640 | 929.2725 | 11.03186 | 38.41557 | 77.60719 | 38.41557 | 77.60719 |  |  | 8.2445e+27 |  |  | 4.075133e-05 | [6 empty] | 0.06317118 | 0.05941769 | 1.542614e-09
[13 empty] | 1650 | 927.8331 | 11.02384 | 38.35606 | 77.55078 | 38.35606 | 77.55078 |  |  | 8.183e+27 |  |  | 4.061774e-05 | [6 empty] | 0.0631569 | 0.05940506 | 1.549451e-09
[13 empty] | 1660 | 926.4162 | 11.01593 | 38.29749 | 77.49508 | 38.29749 | 77.49508 |  |  | 8.1223e+27 |  |  | 4.048436e-05 | [6 empty] | 0.06314281 | 0.05939259 | 1.556213e-09
[13 empty] | 1670 | 925.0215 | 11.00811 | 38.23983 | 77.44009 | 38.23983 | 77.44009 |  |  | 8.0627e+27 |  |  | 4.035121e-05 | [6 empty] | 0.06312889 | 0.05938028 | 1.562901e-09
[13 empty] | 1680 | 923.6482 | 11.00039 | 38.18306 | 77.38578 | 38.18306 | 77.38578 |  |  | 8.0039e+27 |  |  | 4.02183e-05 | [6 empty] | 0.06311515 | 0.05936812 | 1.569517e-09
[13 empty] | 1690 | 922.296 | 10.99276 | 38.12716 | 77.33214 | 38.12716 | 77.33214 |  |  | 7.9459e+27 |  |  | 4.008566e-05 | [6 empty] | 0.06310158 | 0.05935612 | 1.576062e-09
[13 empty] | 1700 | 920.9643 | 10.98523 | 38.07211 | 77.27917 | 38.07211 | 77.27917 |  |  | 7.8889e+27 |  |  | 3.99533e-05 | [6 empty] | 0.06308818 | 0.05934426 | 1.582537e-09
[13 empty] | 1710 | 919.6528 | 10.9778 | 38.01789 | 77.22684 | 38.01789 | 77.22684 |  |  | 7.8327e+27 |  |  | 3.982126e-05 | [6 empty] | 0.06307495 | 0.05933255 | 1.588944e-09
[13 empty] | 1720 | 918.3608 | 10.97045 | 37.96448 | 77.17515 | 37.96448 | 77.17515 |  |  | 7.7772e+27 |  |  | 3.968954e-05 | [6 empty] | 0.06306188 | 0.05932098 | 1.595282e-09
[13 empty] | 1730 | 917.088 | 10.96319 | 37.91186 | 77.12409 | 37.91186 | 77.12409 |  |  | 7.7226e+27 |  |  | 3.955815e-05 | [6 empty] | 0.06304896 | 0.05930956 | 1.601553e-09
[13 empty] | 1740 | 915.8339 | 10.95602 | 37.86002 | 77.07364 | 37.86002 | 77.07364 |  |  | 7.6688e+27 |  |  | 3.942713e-05 | [6 empty] | 0.0630362 | 0.05929827 | 1.607759e-09
[13 empty] | 1750 | 914.5982 | 10.94893 | 37.80894 | 77.02379 | 37.80894 | 77.02379 |  |  | 7.6157e+27 |  |  | 3.929647e-05 | [6 empty] | 0.0630236 | 0.05928711 | 1.6139e-09
[13 empty] | 1760 | 913.3804 | 10.94193 | 37.75859 | 76.97453 | 37.75859 | 76.97453 |  |  | 7.5634e+27 |  |  | 3.91662e-05 | [6 empty] | 0.06301114 | 0.05927609 | 1.619977e-09
[13 empty] | 1770 | 912.1801 | 10.93501 | 37.70898 | 76.92585 | 37.70898 | 76.92585 |  |  | 7.5118e+27 |  |  | 3.903633e-05 | [6 empty] | 0.06299884 | 0.0592652 | 1.625992e-09
[13 empty] | 1780 | 910.997 | 10.92817 | 37.66006 | 76.87774 | 37.66006 | 76.87774 |  |  | 7.461e+27 |  |  | 3.890687e-05 | [6 empty] | 0.06298667 | 0.05925443 | 1.631944e-09
[13 empty] | 1790 | 909.8306 | 10.92141 | 37.61185 | 76.8302 | 37.61185 | 76.8302 |  |  | 7.4108e+27 |  |  | 3.877783e-05 | [6 empty] | 0.06297465 | 0.0592438 | 1.637836e-09
[13 empty] | 1800 | 908.6806 | 10.91473 | 37.56431 | 76.7832 | 37.56431 | 76.7832 |  |  | 7.3613e+27 |  |  | 3.864922e-05 | [6 empty] | 0.06296277 | 0.05923328 | 1.643668e-09
[13 empty] | 1810 | 907.5467 | 10.90813 | 37.51743 | 76.73674 | 37.51743 | 76.73674 |  |  | 7.3125e+27 |  |  | 3.852106e-05 | [6 empty] | 0.06295103 | 0.05922289 | 1.64944e-09
[13 empty] | 1820 | 906.4285 | 10.9016 | 37.47121 | 76.69081 | 37.47121 | 76.69081 |  |  | 7.2644e+27 |  |  | 3.839334e-05 | [6 empty] | 0.06293942 | 0.05921262 | 1.655154e-09
[13 empty] | 1830 | 905.3257 | 10.89514 | 37.42562 | 76.6454 | 37.42562 | 76.6454 |  |  | 7.2169e+27 |  |  | 3.826609e-05 | [6 empty] | 0.06292795 | 0.05920246 | 1.660811e-09
[13 empty] | 1840 | 904.238 | 10.88876 | 37.38065 | 76.6005 | 37.38065 | 76.6005 |  |  | 7.17e+27 |  |  | 3.813931e-05 | [6 empty] | 0.0629166 | 0.05919242 | 1.666412e-09
[13 empty] | 1850 | 903.165 | 10.88245 | 37.3363 | 76.55611 | 37.3363 | 76.55611 |  |  | 7.1238e+27 |  |  | 3.8013e-05 | [6 empty] | 0.06290539 | 0.05918249 | 1.671956e-09
[13 empty] | 1860 | 902.1065 | 10.87621 | 37.29254 | 76.51221 | 37.29254 | 76.51221 |  |  | 7.0781e+27 |  |  | 3.788719e-05 | [6 empty] | 0.0628943 | 0.05917267 | 1.677446e-09
[13 empty] | 1870 | 901.0622 | 10.87004 | 37.24937 | 76.4688 | 37.24937 | 76.4688 |  |  | 7.0331e+27 |  |  | 3.776186e-05 | [6 empty] | 0.06288333 | 0.05916296 | 1.682882e-09
[13 empty] | 1880 | 900.0317 | 10.86394 | 37.20677 | 76.42586 | 37.20677 | 76.42586 |  |  | 6.9886e+27 |  |  | 3.763703e-05 | [6 empty] | 0.06287248 | 0.05915336 | 1.688265e-09
[13 empty] | 1890 | 899.0148 | 10.8579 | 37.16473 | 76.3834 | 37.16473 | 76.3834 |  |  | 6.9447e+27 |  |  | 3.75127e-05 | [6 empty] | 0.06286175 | 0.05914387 | 1.693595e-09
[13 empty] | 1900 | 898.0112 | 10.85193 | 37.12324 | 76.34139 | 37.12324 | 76.34139 |  |  | 6.9014e+27 |  |  | 3.738889e-05 | [6 empty] | 0.06285114 | 0.05913447 | 1.698873e-09
[13 empty] | 1910 | 897.0207 | 10.84602 | 37.08229 | 76.29984 | 37.08229 | 76.29984 |  |  | 6.8586e+27 |  |  | 3.726559e-05 | [6 empty] | 0.06284065 | 0.05912518 | 1.7041e-09
[13 empty] | 1920 | 896.0429 | 10.84018 | 37.04187 | 76.25874 | 37.04187 | 76.25874 |  |  | 6.8164e+27 |  |  | 3.71428e-05 | [6 empty] | 0.06283027 | 0.05911599 | 1.709277e-09
[13 empty] | 1930 | 895.0778 | 10.8344 | 37.00197 | 76.21808 | 37.00197 | 76.21808 |  |  | 6.7747e+27 |  |  | 3.702054e-05 | [6 empty] | 0.06282 | 0.0591069 | 1.714404e-09
[13 empty] | 1940 | 894.1249 | 10.82868 | 36.96258 | 76.17785 | 36.96258 | 76.17785 |  |  | 6.7335e+27 |  |  | 3.689881e-05 | [6 empty] | 0.06280984 | 0.05909791 | 1.719483e-09
[13 empty] | 1950 | 893.1841 | 10.82302 | 36.92369 | 76.13804 | 36.92369 | 76.13804 |  |  | 6.6928e+27 |  |  | 3.677761e-05 | [6 empty] | 0.06279979 | 0.05908901 | 1.724513e-09
[13 empty] | 1960 | 892.2551 | 10.81742 | 36.88529 | 76.09866 | 36.88529 | 76.09866 |  |  | 6.6526e+27 |  |  | 3.665695e-05 | [6 empty] | 0.06278984 | 0.05908021 | 1.729496e-09
[13 empty] | 1970 | 891.3377 | 10.81188 | 36.84736 | 76.05968 | 36.84736 | 76.05968 |  |  | 6.6129e+27 |  |  | 3.653682e-05 | [6 empty] | 0.06278 | 0.05907149 | 1.734432e-09
[13 empty] | 1980 | 890.4318 | 10.8064 | 36.80991 | 76.02111 | 36.80991 | 76.02111 |  |  | 6.5737e+27 |  |  | 3.641723e-05 | [6 empty] | 0.06277026 | 0.05906287 | 1.739322e-09
[13 empty] | 1990 | 889.537 | 10.80097 | 36.77292 | 75.98294 | 36.77292 | 75.98294 |  |  | 6.5349e+27 |  |  | 3.629818e-05 | [6 empty] | 0.06276063 | 0.05905434 | 1.744166e-09
[13 empty] | 2000 | 888.6531 | 10.7956 | 36.73638 | 75.94516 | 36.73638 | 75.94516 |  |  | 6.4967e+27 |  |  | 3.617968e-05 | [6 empty] | 0.06275109 | 0.0590459 | 1.748965e-09
Note on T5: [Commentaire à thread] Votre version d’Excel vous permet de lire ce commentaire à thread. Toutefois, les modifications qui y sont apportées seront supprimées si le fichier est ouvert dans une version plus récente d’Excel. En savoir plus : https://go.microsoft.com/fwlink/?linkid=870924 Commentaire : undamaged